## Sheet1
T（K) | ZT | Formula
700 | 1.387623829 | Ag0.15Sb0.15Te1.15Ge0.85
1000 | 0.947540713 | Ag0.15Sb0.15Te1.15Ge0.85
400 | 0.457494141 | Ag0.15Sb0.15Te1.15Ge0.85
300 | 0.179975892 | Ag0.15Sb0.15Te1.15Ge0.85
700 | 0.970495734 | Ag1Cr1Se2
400 | 0.225 | Ag1Cr1Se2
300 | 0.054282427 | Ag1Cr1Se2
700 | 1.302013462 | Ag9Tl1Te5
400 | 0.245390706 | Ag9Tl1Te5
300 | 0.088903937 | Ag9Tl1Te5
700 | 0.356678749 | Ba0.3Sr0.6La0.1Ti1O3
400 | 0.15916183 | Ba0.3Sr0.6La0.1Ti1O3
300 | 0.100329258 | Ba0.3Sr0.6La0.1Ti1O3
700 | 0.14003359 | Ba0.4Sr0.6Pb1O3
400 | 0.043753672 | Ba0.4Sr0.6Pb1O3
300 | 0.021804428 | Ba0.4Sr0.6Pb1O3
700 | 0.106591159 | Ba0.6Sr0.4Pb1O3
400 | 0.034653663 | Ba0.6Sr0.4Pb1O3
300 | 0.01751819 | Ba0.6Sr0.4Pb1O3
703 | 0.697394642 | Ba0.785Yb0.2Na0.015Cd2Sb2
528 | 0.279784715 | Ba0.785Yb0.2Na0.015Cd2Sb2
299 | 0.059719721 | Ba0.785Yb0.2Na0.015Cd2Sb2
703 | 0.793646094 | Ba0.795Yb0.2Na0.005Cd2Sb2
531 | 0.356845705 | Ba0.795Yb0.2Na0.005Cd2Sb2
300 | 0.089227964 | Ba0.795Yb0.2Na0.005Cd2Sb2
699 | 0.918698567 | Ba0.7975Yb0.2Na0.0025Cd2Sb2
513 | 0.43278251 | Ba0.7975Yb0.2Na0.0025Cd2Sb2
306 | 0.117292954 | Ba0.7975Yb0.2Na0.0025Cd2Sb2
703 | 0.763090613 | Ba0.79Yb0.2Na0.01Cd2Sb2
525 | 0.335256838 | Ba0.79Yb0.2Na0.01Cd2Sb2
300 | 0.075846163 | Ba0.79Yb0.2Na0.01Cd2Sb2
700 | 0.055622148 | Ba0.8Sr0.2Pb1O3
400 | 0.022876664 | Ba0.8Sr0.2Pb1O3
300 | 0.013620757 | Ba0.8Sr0.2Pb1O3
698 | 0.783991105 | Ba0.985Na0.015Cd2Sb2
515 | 0.394057351 | Ba0.985Na0.015Cd2Sb2
302 | 0.079507457 | Ba0.985Na0.015Cd2Sb2
698 | 0.64368975 | Ba0.98Na0.02Cd2Sb2
519 | 0.320445494 | Ba0.98Na0.02Cd2Sb2
307 | 0.068094172 | Ba0.98Na0.02Cd2Sb2
668 | 0.721316064 | Ba0.995Na0.005Cd2Sb2
503 | 0.446373304 | Ba0.995Na0.005Cd2Sb2
308 | 0.115902144 | Ba0.995Na0.005Cd2Sb2
679 | 0.842901629 | Ba0.99Na0.01Cd2Sb2
513 | 0.434176322 | Ba0.99Na0.01Cd2Sb2
304 | 0.104329652 | Ba0.99Na0.01Cd2Sb2
698 | 0.589990645 | Ba1Cd1.94Ag0.06Sb2
519 | 0.284991849 | Ba1Cd1.94Ag0.06Sb2
304 | 0.052994558 | Ba1Cd1.94Ag0.06Sb2
703 | 0.488963461 | Ba1Cd1.96Ag0.04Sb2
514 | 0.299997755 | Ba1Cd1.96Ag0.04Sb2
302 | 0.06000443 | Ba1Cd1.96Ag0.04Sb2
703 | 0.378986397 | Ba1Cd1.98Ag0.02Sb2
514 | 0.24400251 | Ba1Cd1.98Ag0.02Sb2
304 | 0.053999204 | Ba1Cd1.98Ag0.02Sb2
714 | 0.10099978 | Ba1Cd2Sb2
504 | 0.076000268 | Ba1Cd2Sb2
303 | 0.024000174 | Ba1Cd2Sb2
700 | 0.030013367 | Ba1Pb1O3
400 | 0.019362732 | Ba1Pb1O3
300 | 0.012361934 | Ba1Pb1O3
1000 | 0.216821845 | Ba7Sr1Al16Si30
700 | 0.091037465 | Ba7Sr1Al16Si30
400 | 0.03006893 | Ba7Sr1Al16Si30
300 | 0.016101246 | Ba7Sr1Al16Si30
400 | 0.101151429 | Ba8Au5.14Si39.51
700 | 0.095609756 | Ba8Au5.14Si39.51
300 | 0.05085044 | Ba8Au5.14Si39.51
700 | 0.195355715 | Ba8Au5.59Si39.01
400 | 0.154940711 | Ba8Au5.59Si39.01
300 | 0.081384905 | Ba8Au5.59Si39.01
700 | 0.178311959 | Ba8Au6.10Si38.97
400 | 0.079454165 | Ba8Au6.10Si38.97
300 | 0.047194921 | Ba8Au6.10Si38.97
1000 | 0.736988304 | Ba8Ga16Ge30
1000 | 0.737988469 | Ba8Ga16Ge30
700 | 0.71099675 | Ba8Ga16Ge30
1000 | 0.668168 | Ba8Ga16Ge30
700 | 0.627006479 | Ba8Ga16Ge30
700 | 0.382909699 | Ba8Ga16Ge30
700 | 0.365492322 | Ba8Ga16Ge30
400 | 0.22442623 | Ba8Ga16Ge30
400 | 0.15891065 | Ba8Ga16Ge30
400 | 0.120312989 | Ba8Ga16Ge30
300 | 0.118090426 | Ba8Ga16Ge30
400 | 0.101259283 | Ba8Ga16Ge30
300 | 0.063097321 | Ba8Ga16Ge30
300 | 0.05839848 | Ba8Ga16Ge30
300 | 0.049438503 | Ba8Ga16Ge30
1000 | 0.962666667 | Ba8Ga18Ge28
700 | 0.411329331 | Ba8Ga18Ge28
400 | 0.051096439 | Ba8Ga18Ge28
300 | 0.016085052 | Ba8Ga18Ge28
310 | 1.006558867 | Bi0.3Sb1.7Te3
443 | 0.959743428 | Bi0.3Sb1.7Te3
565 | 0.446515086 | Bi0.3Sb1.7Te3
300 | 0.539358289 | Bi0.4Sb1.6Te3
463 | 0.512187179 | Bi0.5Sb1.5Te2.25Se0.75
383 | 0.483585859 | Bi0.5Sb1.5Te2.25Se0.75
543 | 0.383119043 | Bi0.5Sb1.5Te2.25Se0.75
303 | 0.342232423 | Bi0.5Sb1.5Te2.25Se0.75
623 | 0.239461491 | Bi0.5Sb1.5Te2.25Se0.75
543 | 0.820338025 | Bi0.5Sb1.5Te2.5Se0.5
464 | 0.770620748 | Bi0.5Sb1.5Te2.5Se0.5
623 | 0.769780483 | Bi0.5Sb1.5Te2.5Se0.5
383 | 0.612789295 | Bi0.5Sb1.5Te2.5Se0.5
303 | 0.392744723 | Bi0.5Sb1.5Te2.5Se0.5
543 | 0.937095203 | Bi0.5Sb1.5Te2.7Se0.3
463 | 0.926176205 | Bi0.5Sb1.5Te2.7Se0.3
623 | 0.796288235 | Bi0.5Sb1.5Te2.7Se0.3
383 | 0.742209179 | Bi0.5Sb1.5Te2.7Se0.3
303 | 0.488904382 | Bi0.5Sb1.5Te2.7Se0.3
700 | 0.277196193 | Bi1.2S1.2Ti2S4
400 | 0.10061617 | Bi1.2S1.2Ti2S4
300 | 0.052941547 | Bi1.2S1.2Ti2S4
1000 | 1.193717364 | Bi2Sr2Co2O8
700 | 0.357322166 | Bi2Sr2Co2O8
400 | 0.113890262 | Bi2Sr2Co2O8
300 | 0.076946159 | Bi2Sr2Co2O8
300 | 0.975130047 | Bi2Te3
1000 | 0.062465164 | Ca0.7Ho0.3Mn1O3
700 | 0.034082166 | Ca0.7Ho0.3Mn1O3
400 | 0.012079456 | Ca0.7Ho0.3Mn1O3
300 | 0.005290928 | Ca0.7Ho0.3Mn1O3
1000 | 0.049208293 | Ca0.7Tb0.3Mn1O3
700 | 0.027535331 | Ca0.7Tb0.3Mn1O3
400 | 0.009604366 | Ca0.7Tb0.3Mn1O3
300 | 0.00481935 | Ca0.7Tb0.3Mn1O3
1000 | 0.034242573 | Ca0.7Y0.3Mn1O3
700 | 0.019894474 | Ca0.7Y0.3Mn1O3
400 | 0.007411119 | Ca0.7Y0.3Mn1O3
300 | 0.003868254 | Ca0.7Y0.3Mn1O3
700 | 0.077116409 | Ca0.96Bi0.04Mn0.96Nb0.04O3
400 | 0.024507807 | Ca0.96Bi0.04Mn0.96Nb0.04O3
300 | 0.012363097 | Ca0.96Bi0.04Mn0.96Nb0.04O3
1000 | 0.089659072 | Ca0.98Bi0.02Mn0.98Nb0.02O3
700 | 0.048536086 | Ca0.98Bi0.02Mn0.98Nb0.02O3
400 | 0.011317483 | Ca0.98Bi0.02Mn0.98Nb0.02O3
300 | 0.005968961 | Ca0.98Bi0.02Mn0.98Nb0.02O3
1000 | 0.116909702 | Ca0.9Bi0.1Mn0.9Nb0.1O3
1000 | 0.096454239 | Ca0.9Bi0.1Mn1O3
700 | 0.091056911 | Ca0.9Bi0.1Mn1O3
400 | 0.032414998 | Ca0.9Bi0.1Mn1O3
300 | 0.015512726 | Ca0.9Bi0.1Mn1O3
1000 | 0.074920689 | Ca0.9Ho0.1Mn1O3
1000 | 0.062900104 | Ca0.9Ho0.1Mn1O3
700 | 0.050213554 | Ca0.9Ho0.1Mn1O3
700 | 0.049515984 | Ca0.9Ho0.1Mn1O3
400 | 0.022446005 | Ca0.9Ho0.1Mn1O3
400 | 0.023509667 | Ca0.9Ho0.1Mn1O3
300 | 0.014200756 | Ca0.9Ho0.1Mn1O3
700 | 0.026205688 | Ca0.9Nd0.1Mn1O3
1000 | 0.033785135 | Ca0.9Nd0.1Mn1O3
400 | 0.011189391 | Ca0.9Nd0.1Mn1O3
1000 | 0.1440399 | Ca0.9Tb0.1Mn1O3
700 | 0.08346688 | Ca0.9Tb0.1Mn1O3
1000 | 0.050971167 | Ca0.9Tb0.1Mn1O3
700 | 0.040862566 | Ca0.9Tb0.1Mn1O3
400 | 0.035207781 | Ca0.9Tb0.1Mn1O3
400 | 0.01855989 | Ca0.9Tb0.1Mn1O3
300 | 0.01974183 | Ca0.9Tb0.1Mn1O3
1000 | 0.159918381 | Ca0.9Y0.1Mn1O3
700 | 0.094306557 | Ca0.9Y0.1Mn1O3
400 | 0.037967465 | Ca0.9Y0.1Mn1O3
300 | 0.023241375 | Ca0.9Y0.1Mn1O3
1000 | 0.128997786 | Ca0.9Yb0.1Mn1O3
700 | 0.111675664 | Ca0.9Yb0.1Mn1O3
400 | 0.048690028 | Ca0.9Yb0.1Mn1O3
1000 | 0.121868869 | Ca1Gd0.94Mn0.06O3
700 | 0.079452098 | Ca1Gd0.94Mn0.06O3
400 | 0.020036788 | Ca1Gd0.94Mn0.06O3
300 | 0.007590175 | Ca1Gd0.94Mn0.06O3
1000 | 0.21256392 | Ca1Gd0.96Mn0.04O3
700 | 0.129707157 | Ca1Gd0.96Mn0.04O3
400 | 0.051242677 | Ca1Gd0.96Mn0.04O3
300 | 0.029372132 | Ca1Gd0.96Mn0.04O3
1000 | 0.062480649 | Ca1Mn0.96Ru0.04O3
700 | 0.040550309 | Ca1Mn0.96Ru0.04O3
400 | 0.02038205 | Ca1Mn0.96Ru0.04O3
1000 | 0.143664012 | Ca1Mn0.98Nb0.02O3
700 | 0.084648988 | Ca1Mn0.98Nb0.02O3
400 | 0.036465279 | Ca1Mn0.98Nb0.02O3
300 | 0.01944 | Ca1Mn0.98Nb0.02O3
1000 | 0.088882271 | Ca1Mn1O3
1000 | 0.059343109 | Ca1Mn1O3
1000 | 0.045845728 | Ca1Mn1O3
700 | 0.041269244 | Ca1Mn1O3
700 | 0.01951402 | Ca1Mn1O3
400 | 0.018569793 | Ca1Mn1O3
700 | 0.012100574 | Ca1Mn1O3
400 | 0.010506708 | Ca1Mn1O3
300 | 0.011780038 | Ca1Mn1O3
1000 | 0.01242814 | Ca1Mn1O3
300 | 0.008169036 | Ca1Mn1O3
700 | 0.004804778 | Ca1Mn1O3
400 | 0.00124674 | Ca1Mn1O3
1000 | 0.195737951 | Ca1Yb0.05Mn0.95O3
700 | 0.077078652 | Ca1Yb0.05Mn0.95O3
400 | 0.038599308 | Ca1Yb0.05Mn0.95O3
300 | 0.026029898 | Ca1Yb0.05Mn0.95O3
1000 | 0.101037614 | Ca1Yb0.15Mn0.85O3
700 | 0.032358934 | Ca1Yb0.15Mn0.85O3
400 | 0.017028701 | Ca1Yb0.15Mn0.85O3
300 | 0.007837603 | Ca1Yb0.15Mn0.85O3
1000 | 0.132352537 | Ca1Yb0.1Mn0.9O3
700 | 0.050951532 | Ca1Yb0.1Mn0.9O3
400 | 0.020059007 | Ca1Yb0.1Mn0.9O3
300 | 0.012526198 | Ca1Yb0.1Mn0.9O3
1000 | 0.315148106 | Ca2.4Na0.3Bi0.3Co4O9
700 | 0.136930065 | Ca2.4Na0.3Bi0.3Co4O9
400 | 0.048007763 | Ca2.4Na0.3Bi0.3Co4O9
300 | 0.027923077 | Ca2.4Na0.3Bi0.3Co4O9
1000 | 0.241778027 | Ca2.7Bi0.3Co4O9
700 | 0.10985 | Ca2.7Bi0.3Co4O9
400 | 0.041854737 | Ca2.7Bi0.3Co4O9
300 | 0.0273375 | Ca2.7Bi0.3Co4O9
1000 | 0.226856071 | Ca2.7Na0.3Co4O9
700 | 0.103627965 | Ca2.7Na0.3Co4O9
400 | 0.063181773 | Ca2.7Na0.3Co4O9
300 | 0.025256458 | Ca2.7Na0.3Co4O9
1000 | 0.723639706 | Ca2.85Na0.15Al1Sb3
700 | 0.321006944 | Ca2.85Na0.15Al1Sb3
400 | 0.039225806 | Ca2.85Na0.15Al1Sb3
300 | 0.008604447 | Ca2.85Na0.15Al1Sb3
1000 | 0.756491073 | Ca2.94Na0.06Al1Sb3
700 | 0.315633721 | Ca2.94Na0.06Al1Sb3
400 | 0.020842983 | Ca2.94Na0.06Al1Sb3
300 | 0.002072111 | Ca2.94Na0.06Al1Sb3
1000 | 0.728217735 | Ca2.97Na0.03Al1Sb3
700 | 0.301490196 | Ca2.97Na0.03Al1Sb3
400 | 0.019091865 | Ca2.97Na0.03Al1Sb3
300 | 0.001484786 | Ca2.97Na0.03Al1Sb3
1000 | 1.070689655 | Ca2Co2O5
700 | 0.555710875 | Ca2Co2O5
400 | 0.233480967 | Ca2Co2O5
300 | 0.161712511 | Ca2Co2O5
1000 | 0.089806384 | Ca3Al1Sb3
700 | 0.064052613 | Ca3Al1Sb3
400 | 0.006749307 | Ca3Al1Sb3
1000 | 0.932066665 | Ca3Co4O9
700 | 0.373342953 | Ca3Co4O9
1000 | 0.199579551 | Ca3Co4O9
400 | 0.12365859 | Ca3Co4O9
700 | 0.084883838 | Ca3Co4O9
300 | 0.068879344 | Ca3Co4O9
400 | 0.028021053 | Ca3Co4O9
300 | 0.018666818 | Ca3Co4O9
1000 | 0.649112203 | Ca4.75Na0.25Al2Sb6
700 | 0.470513759 | Ca4.75Na0.25Al2Sb6
400 | 0.164306542 | Ca4.75Na0.25Al2Sb6
300 | 0.083613193 | Ca4.75Na0.25Al2Sb6
700 | 0.320466853 | Ca4.95Na0.05Al2Sb6
400 | 0.073333333 | Ca4.95Na0.05Al2Sb6
300 | 0.022726663 | Ca4.95Na0.05Al2Sb6
700 | 0.059301548 | Ca5Al2Sb6
400 | 0.017044865 | Ca5Al2Sb6
300 | 0.009416295 | Ca5Al2Sb6
300 | 0.105949048 | Ce1Fe3.5Co0.5Sb12
400 | 0.198167011 | Ce1Fe3.5Co0.5Sb13
700 | 0.6558871 | Ce1Fe3.5Co0.5Sb14
700 | 0.812013631 | Ce1Fe3Co1Sb12
400 | 0.290927128 | Ce1Fe3Co1Sb12
300 | 0.15555838 | Ce1Fe3Co1Sb12
300 | 0.112751378 | Ce1Fe3Co1Sb12
700 | 0.748267895 | Ce1Fe4Sb12
400 | 0.176027794 | Ce1Fe4Sb12
300 | 0.084448349 | Ce1Fe4Sb12
1000 | 0.188585715 | Cr1.3Mo6S8
700 | 0.097668131 | Cr1.3Mo6S8
400 | 0.025083612 | Cr1.3Mo6S8
300 | 0.014719568 | Cr1.3Mo6S8
443 | 1.203329001 | Cu0.001Bi0.3Sb1.699Te3
309 | 1.127839846 | Cu0.001Bi0.3Sb1.699Te3
572 | 0.628095548 | Cu0.001Bi0.3Sb1.699Te3
453 | 1.188914611 | Cu0.0025Bi0.3Sb1.6975Te3
308 | 1.051427798 | Cu0.0025Bi0.3Sb1.6975Te3
578 | 0.700014333 | Cu0.0025Bi0.3Sb1.6975Te3
451 | 1.182708621 | Cu0.005Bi0.3Sb1.695Te3
309 | 0.963629179 | Cu0.005Bi0.3Sb1.695Te3
580 | 0.803837267 | Cu0.005Bi0.3Sb1.695Te3
445 | 0.921071781 | Cu0.0075Bi0.3Sb1.6925Te3
571 | 0.813254021 | Cu0.0075Bi0.3Sb1.6925Te3
309 | 0.64683688 | Cu0.0075Bi0.3Sb1.6925Te3
1000 | 1.236953391 | Cu1.98Se1
700 | 0.532025577 | Cu1.98Se1
300 | 0.152489256 | Cu1.98Se1
400 | 0.131717945 | Cu1.98Se1
1000 | 0.036866335 | Cu1Cr0.95Mg0.05O2
700 | 0.016789005 | Cu1Cr0.95Mg0.05O2
400 | 0.004685085 | Cu1Cr0.95Mg0.05O2
300 | 0.001817433 | Cu1Cr0.95Mg0.05O2
1000 | 0.030644348 | Cu1Cr0.96Mg0.04O2
700 | 0.013617768 | Cu1Cr0.96Mg0.04O2
400 | 0.003499694 | Cu1Cr0.96Mg0.04O2
300 | 0.001170884 | Cu1Cr0.96Mg0.04O2
1000 | 0.047054867 | Cu1Cr0.97Mg0.03O2
700 | 0.021204175 | Cu1Cr0.97Mg0.03O2
400 | 0.00521129 | Cu1Cr0.97Mg0.03O2
300 | 0.001631282 | Cu1Cr0.97Mg0.03O2
1000 | 0.014556533 | Cu1Cr0.98Mg0.02O2
700 | 0.006127506 | Cu1Cr0.98Mg0.02O2
400 | 0.001154958 | Cu1Cr0.98Mg0.02O2
1000 | 0.01098396 | Cu1Cr0.99Mg0.01O2
700 | 0.004762819 | Cu1Cr0.99Mg0.01O2
1000 | 0.006169888 | Cu1Cr1O2
700 | 0.001690446 | Cu1Cr1O2
1000 | 0.152465881 | Cu1Rh0.9Mg0.1O2
700 | 0.073513986 | Cu1Rh0.9Mg0.1O2
400 | 0.035507321 | Cu1Rh0.9Mg0.1O2
798 | 0.302560454 | Cu25Ga25Te50
548 | 0.190288102 | Cu25Ga25Te50
304 | 0.041797976 | Cu25Ga25Te50
798 | 0.604061313 | Cu25Ga26Te49
597 | 0.279948806 | Cu25Ga26Te49
306 | 0.114047078 | Cu25Ga26Te49
798 | 0.242358416 | Cu27Ga25Te48
572 | 0.124784037 | Cu27Ga25Te48
305 | 0.049346902 | Cu27Ga25Te48
798 | 0.124372923 | Cu28Ga25Te47
573 | 0.002007905 | Cu28Ga25Te47
798 | 0.222537505 | Cu29Ga22Te49
572 | 0.028840823 | Cu29Ga22Te49
315 | 0.003462937 | Cu29Ga22Te49
1000 | 1.517965927 | Cu2Se1
700 | 0.735901639 | Cu2Se1
400 | 0.273506928 | Cu2Se1
300 | 0.250515464 | Cu2Se1
798 | 0.104813604 | Cu30Ga22Te48
572 | 0.018525434 | Cu30Ga22Te48
322 | 0.005535856 | Cu30Ga22Te48
1000 | 0.397950965 | Cu4Mo6S8
700 | 0.25497309 | Cu4Mo6S8
400 | 0.105342486 | Cu4Mo6S8
300 | 0.061629765 | Cu4Mo6S8
300 | 0.181007852 | Eu2Zn0.95Ag0.1Sb2
573 | 0.683016946 | Eu2Zn0.95Ag0.1Sb2
824 | 0.874008407 | Eu2Zn0.95Ag0.1Sb2
301 | 0.200997618 | Eu2Zn0.97Ag0.06Sb2
574 | 0.691985925 | Eu2Zn0.97Ag0.06Sb2
825 | 0.925963123 | Eu2Zn0.97Ag0.06Sb2
301 | 0.201007098 | Eu2Zn0.99Ag0.02Sb2
574 | 0.600013308 | Eu2Zn0.99Ag0.02Sb2
824 | 0.657015506 | Eu2Zn0.99Ag0.02Sb2
301 | 0.137998182 | Eu2Zn1Sb2
574 | 0.463001665 | Eu2Zn1Sb2
825 | 0.55601418 | Eu2Zn1Sb2
306 | 0.060253515 | Eu5In1.94Cd0.06Sb6
512 | 0.310430752 | Eu5In1.94Cd0.06Sb6
755 | 0.409000075 | Eu5In1.94Cd0.06Sb6
307 | 0.06332983 | Eu5In1.9Cd0.1Sb6
513 | 0.317681827 | Eu5In1.9Cd0.1Sb6
759 | 0.580166683 | Eu5In1.9Cd0.1Sb6
305 | 0.011699628 | Eu5In2Sb6
512 | 0.00094944 | Eu5In2Sb6
758 | 0.027234815 | Eu5In2Sb6
700 | 0.060820992 | Fe0.978Co0.00196Si1.96Y0.04O0.06
400 | 0.018674293 | Fe0.978Co0.00196Si1.96Y0.04O0.06
1000 | 0.020192003 | Fe0.978Co0.00196Si1.96Y0.04O0.06
300 | 0.005163603 | Fe0.978Co0.00196Si1.96Y0.04O0.06
700 | 0.022413462 | Fe0.978Co0.00196Si1.96Y0.12O0.18
1000 | 0.006838214 | Fe0.978Co0.00196Si1.96Y0.12O0.18
400 | 0.005204949 | Fe0.978Co0.00196Si1.96Y0.12O0.18
300 | 0.001984305 | Fe0.978Co0.00196Si1.96Y0.12O0.18
700 | 0.03900119 | Fe0.998Co0.002Si2
1000 | 0.0249218 | Fe0.998Co0.002Si2
400 | 0.009648228 | Fe0.998Co0.002Si2
300 | 0.00400714 | Fe0.998Co0.002Si2
1000 | 0.103345033 | Fe1.3Mo6S8
700 | 0.067211949 | Fe1.3Mo6S8
400 | 0.025160543 | Fe1.3Mo6S8
300 | 0.016408189 | Fe1.3Mo6S8
1000 | 0.044788986 | Fe1.94Ti0.06O3
700 | 0.018095076 | Fe1.94Ti0.06O3
400 | 0.003126476 | Fe1.94Ti0.06O3
300 | 0.00127883 | Fe1.94Ti0.06O3
1000 | 0.038934542 | Fe1.96Sn0.04O3
700 | 0.015676751 | Fe1.96Sn0.04O3
400 | 0.0027829 | Fe1.96Sn0.04O3
300 | 0.001244374 | Fe1.96Sn0.04O3
1000 | 0.042209667 | Fe1.96Ti0.04O3
700 | 0.016530172 | Fe1.96Ti0.04O3
400 | 0.003219633 | Fe1.96Ti0.04O3
300 | 0.001366749 | Fe1.96Ti0.04O3
346 | 0.830424988 | Ge0.002Bi0.46Sb1.54Te3
398 | 0.771152851 | Ge0.002Bi0.46Sb1.54Te3
449 | 0.57421299 | Ge0.002Bi0.46Sb1.54Te3
524 | 0.328402306 | Ge0.002Bi0.46Sb1.54Te3
371 | 0.764597086 | Ge0.005Bi0.46Sb1.54Te3
318 | 0.725085061 | Ge0.005Bi0.46Sb1.54Te3
428 | 0.692405381 | Ge0.005Bi0.46Sb1.54Te3
525 | 0.392033924 | Ge0.005Bi0.46Sb1.54Te3
381 | 0.829620149 | Ge0.01Bi0.46Sb1.54Te3
332 | 0.791381513 | Ge0.01Bi0.46Sb1.54Te3
453 | 0.724482602 | Ge0.01Bi0.46Sb1.54Te3
525 | 0.488890791 | Ge0.01Bi0.46Sb1.54Te3
380 | 0.675943234 | Ge0.02Bi0.46Sb1.54Te3
452 | 0.660405909 | Ge0.02Bi0.46Sb1.54Te3
331 | 0.618963999 | Ge0.02Bi0.46Sb1.54Te3
526 | 0.50675685 | Ge0.02Bi0.46Sb1.54Te3
783 | 2.45678485 | Ge0.89Sb0.1In0.01Te1
564 | 1.766017021 | Ge0.89Sb0.1In0.01Te1
302 | 0.488868924 | Ge0.89Sb0.1In0.01Te1
789 | 1.227894163 | Ge0.96In0.04Te1
497 | 0.303879795 | Ge0.96In0.04Te1
302 | 0.049646182 | Ge0.96In0.04Te1
774 | 1.283154565 | Ge0.97In0.03Te1
576 | 0.738427915 | Ge0.97In0.03Te1
304 | 0.08824132 | Ge0.97In0.03Te1
791 | 1.418081841 | Ge0.98In0.02Te1
499 | 0.467970052 | Ge0.98In0.02Te1
303 | 0.090413411 | Ge0.98In0.02Te1
773 | 1.271294786 | Ge0.99In0.01Te0.9Se0.1
576 | 0.676193225 | Ge0.99In0.01Te0.9Se0.1
329 | 0.120334657 | Ge0.99In0.01Te0.9Se0.1
773 | 1.175367799 | Ge0.99In0.01Te1
576 | 0.64142539 | Ge0.99In0.01Te1
329 | 0.080700026 | Ge0.99In0.01Te1
774 | 1.363789354 | Ge0.99In0.01Te9.95Se0.05
575 | 0.703723404 | Ge0.99In0.01Te9.95Se0.05
328 | 0.137216738 | Ge0.99In0.01Te9.95Se0.05
700 | 0.595831323 | In0.05Co4Sb12
400 | 0.297855053 | In0.05Co4Sb12
300 | 0.188457612 | In0.05Co4Sb12
700 | 1.274617771 | In0.15Co4Sb12
400 | 0.666040689 | In0.15Co4Sb12
300 | 0.425730322 | In0.15Co4Sb12
700 | 0.88978186 | In0.1Co4Sb12
400 | 0.469454288 | In0.1Co4Sb12
300 | 0.310139678 | In0.1Co4Sb12
700 | 1.504562512 | In0.25Co4Sb12
400 | 0.810569668 | In0.25Co4Sb12
300 | 0.484245491 | In0.25Co4Sb12
700 | 1.389158493 | In0.2Co4Sb12
700 | 1.333927609 | In0.2Co4Sb12
400 | 0.675868132 | In0.2Co4Sb12
400 | 0.641387086 | In0.2Co4Sb12
300 | 0.400765469 | In0.2Co4Sb12
300 | 0.380813333 | In0.2Co4Sb12
700 | 1.178130281 | In0.3Co4Sb12
400 | 0.631463459 | In0.3Co4Sb12
300 | 0.332190161 | In0.3Co4Sb12
1000 | 0.277856236 | In1.8Ge0.2O3
700 | 0.115566627 | In1.8Ge0.2O3
400 | 0.02241068 | In1.8Ge0.2O3
300 | 0.008729095 | In1.8Ge0.2O3
1000 | 0.242565305 | In1.94Ge0.06O3
700 | 0.101551282 | In1.94Ge0.06O3
400 | 0.022651111 | In1.94Ge0.06O3
300 | 0.009820371 | In1.94Ge0.06O3
1000 | 0.230674303 | In1.985Ge0.015O3
700 | 0.092390607 | In1.985Ge0.015O3
400 | 0.022541899 | In1.985Ge0.015O3
300 | 0.009731368 | In1.985Ge0.015O3
1000 | 0.2415234 | In1.994Ge0.006O3
700 | 0.104597048 | In1.994Ge0.006O3
400 | 0.022648422 | In1.994Ge0.006O3
300 | 0.009223442 | In1.994Ge0.006O3
1000 | 0.240221388 | In1.998Ge0.002O3
700 | 0.112864027 | In1.998Ge0.002O3
400 | 0.027907641 | In1.998Ge0.002O3
300 | 0.012300224 | In1.998Ge0.002O3
1000 | 0.260531454 | In1.9Ge0.1O3
700 | 0.107879019 | In1.9Ge0.1O3
400 | 0.023933639 | In1.9Ge0.1O3
300 | 0.009323924 | In1.9Ge0.1O3
1000 | 0.072652232 | In2O3
700 | 0.038885289 | In2O3
400 | 0.011783651 | In2O3
300 | 0.00539282 | In2O3
300 | 0.028027237 | K2Bi8Se13
300 | 0.007648601 | La0.8Sr0.2Co1O3
300 | 0.048151042 | La0.95Sr0.05Co1O3
300 | 0.026304348 | La0.98Sr0.02Co1O3
300 | 0.016499001 | La0.99Sr0.01Co1O3
700 | 0.84751812 | La1Fe3Co1Sb12
400 | 0.279357923 | La1Fe3Co1Sb12
300 | 0.133353659 | La1Fe3Co1Sb12
1000 | 0.810073831 | La2.74Te4
700 | 0.416392941 | La2.74Te4
400 | 0.101046052 | La2.74Te4
300 | 0.015062724 | La2.74Te4
1000 | 0.201224878 | La2.99Te4
700 | 0.103385901 | La2.99Te4
400 | 0.044403889 | La2.99Te4
300 | 0.033606557 | La2.99Te4
1000 | 0.474037037 | La3Te3.35Bi0.65
700 | 0.176211641 | La3Te3.35Bi0.65
400 | 0.020019407 | La3Te3.35Bi0.65
300 | 0.010828673 | La3Te3.35Bi0.65
1000 | 0.720295427 | La3Te3.35Sb0.65
700 | 0.20978342 | La3Te3.35Sb0.65
400 | 0.176470588 | La3Te3.35Sb0.65
300 | 0.009388889 | La3Te3.35Sb0.65
1000 | 0.328864865 | La3Te3.65Sb0.35
700 | 0.143096743 | La3Te3.65Sb0.35
400 | 0.047679116 | La3Te3.65Sb0.35
300 | 0.037370288 | La3Te3.65Sb0.35
1000 | 0.282648368 | La3Te3.8Sb0.2
700 | 0.148379052 | La3Te3.8Sb0.2
400 | 0.058146115 | La3Te3.8Sb0.2
300 | 0.047719668 | La3Te3.8Sb0.2
1000 | 0.017296431 | Li0.0024Ni0.9976O1
700 | 0.001460362 | Li0.0024Ni0.9976O1
1000 | 0.028846775 | Li0.0066Ni0.9944O1
700 | 0.014559068 | Li0.0066Ni0.9944O1
1000 | 0.063241627 | Li0.0242Ni0.9758O1
700 | 0.024376935 | Li0.0242Ni0.9758O1
400 | 0.009427708 | Li0.0242Ni0.9758O1
700 | 0.169105263 | Mg1.95Ca0.05Si1
400 | 0.064063886 | Mg1.95Ca0.05Si1
300 | 0.028974931 | Mg1.95Ca0.05Si1
700 | 0.113205742 | Mg1.9Ca0.1Si1
400 | 0.021777689 | Mg1.9Ca0.1Si1
300 | 0.010126089 | Mg1.9Ca0.1Si1
1000 | 0.265043949 | Mg2Si0.6Ge0.4Ag0.02
700 | 0.184780026 | Mg2Si0.6Ge0.4Ag0.02
400 | 0.011541378 | Mg2Si0.6Ge0.4Ag0.02
1000 | 0.928638991 | Mg2Si0.6Ge0.4Bi0.02
700 | 0.815832644 | Mg2Si0.6Ge0.4Bi0.02
400 | 0.167385947 | Mg2Si0.6Ge0.4Bi0.02
300 | 0.046234899 | Mg2Si0.6Ge0.4Bi0.02
1000 | 0.176754891 | Mg2Si0.98Ag0.02
700 | 0.010586308 | Mg2Si0.98Ag0.02
1000 | 0.878670577 | Mg2Si0.98Bi0.02
700 | 0.476388889 | Mg2Si0.98Bi0.02
400 | 0.071047957 | Mg2Si0.98Bi0.02
300 | 0.01906972 | Mg2Si0.98Bi0.02
700 | 0.436870906 | Mg2Si0.993Bi0.007
400 | 0.126295127 | Mg2Si0.993Bi0.007
300 | 0.051644691 | Mg2Si0.994Bi0.006
700 | 0.384697964 | Mg2Si0.995Bi0.005
400 | 0.131742564 | Mg2Si0.995Bi0.005
300 | 0.05739465 | Mg2Si0.995Bi0.005
700 | 0.499678292 | Mg2Si0.997Bi0.003
400 | 0.15845229 | Mg2Si0.997Bi0.003
300 | 0.059170082 | Mg2Si0.997Bi0.003
700 | 0.634109884 | Mg2Si0.9985Bi0.0015
400 | 0.194186052 | Mg2Si0.9985Bi0.0015
300 | 0.059161844 | Mg2Si0.9985Bi0.0015
700 | 0.321944976 | Mg2Si0.999Bi0.001
400 | 0.110376526 | Mg2Si0.999Bi0.001
300 | 0.055369111 | Mg2Si0.999Bi0.001
700 | 0.446142766 | Mg2Si1
700 | 0.404067206 | Mg2Si1
400 | 0.180409091 | Mg2Si1
400 | 0.157996146 | Mg2Si1
300 | 0.107464104 | Mg2Si1
300 | 0.032596708 | Mg2Si1
1000 | 0.117187331 | Mn1.3Mo6S8
700 | 0.078066385 | Mn1.3Mo6S8
400 | 0.032057403 | Mn1.3Mo6S8
300 | 0.022133835 | Mn1.3Mo6S8
1000 | 0.015057276 | Mo3Te4
700 | 0.00635528 | Mo3Te4
1000 | 0.006514186 | Mo6Te6S2
700 | 0.003635412 | Mo6Te6S2
400 | 0.001215726 | Mo6Te6S2
1000 | 0.011483986 | Mo6Te7S1
700 | 0.004221505 | Mo6Te7S1
1000 | 1.638838215 | Na0.02Pb1Te0.75Se0.25
700 | 1.392557563 | Na0.02Pb1Te0.75Se0.25
400 | 0.217681371 | Na0.02Pb1Te0.75Se0.25
300 | 0.075654616 | Na0.02Pb1Te0.75Se0.25
1000 | 1.7073581 | Na0.02Pb1Te0.85Se0.15
700 | 1.497771225 | Na0.02Pb1Te0.85Se0.15
400 | 0.279807887 | Na0.02Pb1Te0.85Se0.15
300 | 0.062685675 | Na0.02Pb1Te0.85Se0.15
700 | 1.333245173 | Na0.02Pb1Te1
400 | 0.289736051 | Na0.02Pb1Te1
300 | 0.07820829 | Na0.02Pb1Te1
1000 | 1.399384271 | Na1Co2O4
700 | 0.540668636 | Na1Co2O4
1000 | 0.344255845 | Na1Co2O4
700 | 0.254977376 | Na1Co2O4
400 | 0.120033965 | Na1Co2O4
400 | 0.08020678 | Na1Co2O4
300 | 0.080767852 | Na1Co2O4
300 | 0.035838397 | Na1Co2O4
1000 | 0.275564066 | Nb1Co1.05Sn1
700 | 0.232338113 | Nb1Co1.05Sn1
400 | 0.119811312 | Nb1Co1.05Sn1
300 | 0.084478426 | Nb1Co1.05Sn1
1000 | 0.24160711 | Nb1Co1.10Sn1
700 | 0.218060187 | Nb1Co1.10Sn1
400 | 0.121936931 | Nb1Co1.10Sn1
300 | 0.079939816 | Nb1Co1.10Sn1
1000 | 0.123231637 | Nb1Co1Sn1
700 | 0.099911855 | Nb1Co1Sn1
400 | 0.066908005 | Nb1Co1Sn1
300 | 0.050027556 | Nb1Co1Sn1
1000 | 0.007676108 | Nd2Cu0.98Ni0.02O4
700 | 0.00594 | Nd2Cu0.98Ni0.02O4
400 | 0.004389985 | Nd2Cu0.98Ni0.02O4
300 | 0.003213325 | Nd2Cu0.98Ni0.02O4
700 | 0.005465618 | Nd2Cu0.98Zn0.02O4
1000 | 0.003049661 | Nd2Cu0.98Zn0.02O4
400 | 0.002209086 | Nd2Cu0.98Zn0.02O4
300 | 0.001086325 | Nd2Cu0.98Zn0.02O4
1000 | 0.010859089 | Nd2Cu1O4
700 | 0.006961018 | Nd2Cu1O4
1000 | 0.038944319 | Ni2.0Mo6S8
700 | 0.015942703 | Ni2.0Mo6S8
400 | 0.002715933 | Ni2.0Mo6S8
300 | 0.0018126 | Ni2.0Mo6S8
1000 | 2.274862326 | Pb0.96Sr0.04Te1Na0.02
700 | 1.598365046 | Pb0.96Sr0.04Te1Na0.02
400 | 0.364804311 | Pb0.96Sr0.04Te1Na0.02
300 | 0.101713046 | Pb0.96Sr0.04Te1Na0.02
700 | 1.56172951 | Pb0.98Sr0.02Te1Na0.01
400 | 0.347302123 | Pb0.98Sr0.02Te1Na0.01
300 | 0.110388732 | Pb0.98Sr0.02Te1Na0.01
700 | 1.203308642 | Pb0.98Te1Na0.02
400 | 0.240762579 | Pb0.98Te1Na0.02
300 | 0.068689105 | Pb0.98Te1Na0.02
700 | 0.27528536 | Pb1.18S1.18Ti2S4
400 | 0.11034981 | Pb1.18S1.18Ti2S4
300 | 0.058493253 | Pb1.18S1.18Ti2S4
300 | 0.558023529 | Sb0.005I0.015Cs0.995Bi3.98Te5.97
823 | 1.057710617 | Sb2Si2Te6
630 | 0.703796005 | Sb2Si2Te6
483 | 0.435997566 | Sb2Si2Te6
310 | 0.186563056 | Sb2Si2Te6
300 | 0.187508858 | Sb2Te3
300 | 0.06749556 | Sb2Te3
1000 | 0.861549373 | Si0.7956Ge0.1989P0.0055
700 | 0.517162747 | Si0.7956Ge0.1989P0.0055
400 | 0.158818111 | Si0.7956Ge0.1989P0.0055
300 | 0.093723865 | Si0.7956Ge0.1989P0.0055
1000 | 0.579294625 | Si0.79936Ge0.19984B0.0008
700 | 0.370986389 | Si0.79936Ge0.19984B0.0008
400 | 0.144759063 | Si0.79936Ge0.19984B0.0008
300 | 0.085152975 | Si0.79936Ge0.19984B0.0008
1000 | 0.849441323 | Si0.8Ge0.2
700 | 0.55597478 | Si0.8Ge0.2
400 | 0.234330011 | Si0.8Ge0.2
300 | 0.151992166 | Si0.8Ge0.2
300 | 0.001800496 | Sm0.5Ca0.5Mn1O3
345 | 1.020569544 | Sn0.002Bi0.46Sb1.54Te3
397 | 0.907587319 | Sn0.002Bi0.46Sb1.54Te3
470 | 0.550046894 | Sn0.002Bi0.46Sb1.54Te3
522 | 0.349835147 | Sn0.002Bi0.46Sb1.54Te3
345 | 0.975532345 | Sn0.005Bi0.46Sb1.54Te3
397 | 0.914830777 | Sn0.005Bi0.46Sb1.54Te3
473 | 0.596163479 | Sn0.005Bi0.46Sb1.54Te3
523 | 0.401997839 | Sn0.005Bi0.46Sb1.54Te3
403 | 0.761921875 | Sn0.01Bi0.46Sb1.54Te3
349 | 0.759592648 | Sn0.01Bi0.46Sb1.54Te3
477 | 0.57978474 | Sn0.01Bi0.46Sb1.54Te3
527 | 0.430497421 | Sn0.01Bi0.46Sb1.54Te3
358 | 0.685697221 | Sn0.02Bi0.46Sb1.54Te3
407 | 0.683598579 | Sn0.02Bi0.46Sb1.54Te3
478 | 0.558624186 | Sn0.02Bi0.46Sb1.54Te3
528 | 0.43526366 | Sn0.02Bi0.46Sb1.54Te3
773 | 0.770388353 | Sn0.85Mn0.08Sb0.04Bi0.03Te1
624 | 0.441280769 | Sn0.85Mn0.08Sb0.04Bi0.03Te1
424 | 0.159228269 | Sn0.85Mn0.08Sb0.04Bi0.03Te1
294 | 0.073474559 | Sn0.85Mn0.08Sb0.04Bi0.03Te1
773 | 0.920393835 | Sn0.85Mn0.09Sb0.035Bi0.025Te1
624 | 0.649088968 | Sn0.85Mn0.09Sb0.035Bi0.025Te1
424 | 0.220458638 | Sn0.85Mn0.09Sb0.035Bi0.025Te1
294 | 0.08043234 | Sn0.85Mn0.09Sb0.035Bi0.025Te1
773 | 0.701140264 | Sn0.85Mn0.1Sb0.03Bi0.02Te1
624 | 0.371555868 | Sn0.85Mn0.1Sb0.03Bi0.02Te1
424 | 0.143523852 | Sn0.85Mn0.1Sb0.03Bi0.02Te1
294 | 0.06602352 | Sn0.85Mn0.1Sb0.03Bi0.02Te1
700 | 0.379480817 | Sn1.2S1.2Ti2S4
400 | 0.183622139 | Sn1.2S1.2Ti2S4
300 | 0.099686979 | Sn1.2S1.2Ti2S4
773 | 0.24815967 | Sn1Te1
624 | 0.104656425 | Sn1Te1
424 | 0.027019066 | Sn1Te1
294 | 0.017001863 | Sn1Te1
300 | 0.291737892 | Sr0.145Ga0.302Ge0.553
300 | 0.239019646 | Sr0.146Ga0.285Ge0.569
300 | 0.223320108 | Sr0.147Ga0.298Ge0.555
700 | 0.930041436 | Sr0.61Ba0.39Nb2O6
700 | 0.187955801 | Sr0.61Ba0.39Nb2O6
400 | 0.05990099 | Sr0.61Ba0.39Nb2O6
300 | 0.053823864 | Sr0.61Ba0.39Nb2O6
400 | 0.049684488 | Sr0.61Ba0.39Nb2O6
300 | 0.014048803 | Sr0.61Ba0.39Nb2O6
300 | 0.005929557 | Sr0.61Ba0.39Nb2O6
1000 | 0.19552433 | Sr0.9La0.1Ti1O3
700 | 0.160001569 | Sr0.9La0.1Ti1O3
400 | 0.060720845 | Sr0.9La0.1Ti1O3
300 | 0.018773946 | Sr0.9La0.1Ti1O3
1000 | 0.174765507 | Sr0.9Y0.1Ti1O3
700 | 0.139287791 | Sr0.9Y0.1Ti1O3
400 | 0.076190476 | Sr0.9Y0.1Ti1O3
300 | 0.041314676 | Sr0.9Y0.1Ti1O3
300 | 0.038163333 | Sr1.6La0.4Nb2O7
1000 | 0.149005057 | Sr1Dy0.08Ti0.92O3
700 | 0.103958681 | Sr1Dy0.08Ti0.92O3
400 | 0.013101604 | Sr1Dy0.08Ti0.92O3
300 | 0.001858464 | Sr1Dy0.08Ti0.92O3
1000 | 0.042409844 | Sr1Nb0.15Ti0.85O3
700 | 0.003646783 | Sr1Nb0.15Ti0.85O3
1000 | 0.1420054 | Sr1Nd0.17Ti0.83O3
700 | 0.073435099 | Sr1Nd0.17Ti0.83O3
400 | 0.006833567 | Sr1Nd0.17Ti0.83O3
300 | 0.001908786 | Sr1Nd0.17Ti0.83O3
1000 | 0.149691388 | Sr1Nd0.24Ti0.76O3
700 | 0.065670041 | Sr1Nd0.24Ti0.76O3
400 | 0.004277851 | Sr1Nd0.24Ti0.76O3
300 | 0.001179487 | Sr1Nd0.24Ti0.76O3
1000 | 0.155208799 | Sr1Nd0.2Ti0.8O3
700 | 0.091939056 | Sr1Nd0.2Ti0.8O3
400 | 0.01140829 | Sr1Nd0.2Ti0.8O3
300 | 0.003408287 | Sr1Nd0.2Ti0.8O3
1000 | 0.338686803 | Sr1Ti0.8Nb0.2O3
1000 | 0.184703834 | Sr1Ti0.8Nb0.2O3
700 | 0.10067513 | Sr1Ti0.8Nb0.2O3
700 | 0.036808524 | Sr1Ti0.8Nb0.2O3
400 | 0.012561681 | Sr1Ti0.8Nb0.2O3
400 | 0.006095436 | Sr1Ti0.8Nb0.2O3
300 | 0.005368985 | Sr1Ti0.8Nb0.2O3
300 | 0.003341382 | Sr1Ti0.8Nb0.2O3
1000 | 0.111734776 | Sr2Ti0.8Nb0.2O4
700 | 0.039483498 | Sr2Ti0.8Nb0.2O4
400 | 0.009086577 | Sr2Ti0.8Nb0.2O4
300 | 0.004205527 | Sr2Ti0.8Nb0.2O4
1000 | 0.14936518 | Sr3Ti1.6Nb0.4O7
700 | 0.057613465 | Sr3Ti1.6Nb0.4O7
400 | 0.015395733 | Sr3Ti1.6Nb0.4O7
300 | 0.005736212 | Sr3Ti1.6Nb0.4O7
300 | 0.003877551 | Sr4.5Nb4.5O15.5
1000 | 0.512867201 | Ti0.95Nb0.05Ni1Sn1
700 | 0.501067201 | Ti0.95Nb0.05Ni1Sn1
400 | 0.19513099 | Ti0.95Nb0.05Ni1Sn1
300 | 0.113174182 | Ti0.95Nb0.05Ni1Sn1
700 | 0.541557834 | Ti0.98Nb0.02Ni1Sn1
1000 | 0.527824268 | Ti0.98Nb0.02Ni1Sn1
400 | 0.219812992 | Ti0.98Nb0.02Ni1Sn1
300 | 0.121072255 | Ti0.98Nb0.02Ni1Sn1
700 | 0.50534292 | Ti0.99Nb0.01Ni1Sn1
1000 | 0.417252206 | Ti0.99Nb0.01Ni1Sn1
400 | 0.202859313 | Ti0.99Nb0.01Ni1Sn1
300 | 0.117544285 | Ti0.99Nb0.01Ni1Sn1
700 | 0.362298942 | Ti1Ni1Sn1
700 | 0.31783268 | Ti1Ni1Sn1
1000 | 0.243798843 | Ti1Ni1Sn1
1000 | 0.207738867 | Ti1Ni1Sn1
400 | 0.080407378 | Ti1Ni1Sn1
400 | 0.07005719 | Ti1Ni1Sn1
300 | 0.020725389 | Ti1Ni1Sn1
300 | 0.011697159 | Ti1Ni1Sn1
700 | 0.872261097 | Tl0.01Pb0.99Te1
400 | 0.293313489 | Tl0.01Pb0.99Te1
300 | 0.110503883 | Tl0.01Pb0.99Te1
700 | 1.391103887 | Tl0.02Pb0.98Te1
400 | 0.315628268 | Tl0.02Pb0.98Te1
300 | 0.107088268 | Tl0.02Pb0.98Te1
300 | 0.011680888 | Tl2Ge1Te5
300 | 0.067304238 | Tl2Sn1Te5
300 | 0.027271234 | Tl2Sn1Te5
400 | 1.01572794 | Tl9Bi1Te6
300 | 0.636679814 | Tl9Bi1Te6
1000 | 0.060209117 | W1O2.722
300 | 0.038392062 | W1O2.722
700 | 0.03671857 | W1O2.722
400 | 0.032667598 | W1O2.722
1000 | 0.103390084 | W1O2.9
700 | 0.038871293 | W1O2.9
400 | 0.010170819 | W1O2.9
300 | 0.006152365 | W1O2.9
786 | 0.590907517 | Yb0.9Mg0.1Zn2Sb2
632 | 0.457043111 | Yb0.9Mg0.1Zn2Sb2
478 | 0.270406095 | Yb0.9Mg0.1Zn2Sb2
307 | 0.104276861 | Yb0.9Mg0.1Zn2Sb2
786 | 0.796291577 | Yb0.9Mg0.3Zn1.8Sb2
632 | 0.684158768 | Yb0.9Mg0.3Zn1.8Sb2
478 | 0.433127079 | Yb0.9Mg0.3Zn1.8Sb2
305 | 0.156814738 | Yb0.9Mg0.3Zn1.8Sb2
798 | 1.060222642 | Yb0.9Mg0.5Zn1.6Sb2
640 | 1.002863287 | Yb0.9Mg0.5Zn1.6Sb2
482 | 0.653613243 | Yb0.9Mg0.5Zn1.6Sb2
306 | 0.265359606 | Yb0.9Mg0.5Zn1.6Sb2
790 | 1.439618266 | Yb0.9Mg0.9Zn1.196Ag0.004Sb2
630 | 1.102392344 | Yb0.9Mg0.9Zn1.196Ag0.004Sb2
480 | 0.670381342 | Yb0.9Mg0.9Zn1.196Ag0.004Sb2
306 | 0.229827839 | Yb0.9Mg0.9Zn1.196Ag0.004Sb2
794 | 1.47598199 | Yb0.9Mg0.9Zn1.198Ag0.002Sb2
636 | 1.159681403 | Yb0.9Mg0.9Zn1.198Ag0.002Sb2
482 | 0.745256522 | Yb0.9Mg0.9Zn1.198Ag0.002Sb2
306 | 0.300728458 | Yb0.9Mg0.9Zn1.198Ag0.002Sb2
789 | 1.208320993 | Yb0.9Mg0.9Zn1.2Sb2
635 | 0.966673347 | Yb0.9Mg0.9Zn1.2Sb2
479 | 0.62068897 | Yb0.9Mg0.9Zn1.2Sb2
307 | 0.278566014 | Yb0.9Mg0.9Zn1.2Sb2
792 | 1.021017191 | Yb0.9Mg1.1Zn1Sb2
638 | 0.78864002 | Yb0.9Mg1.1Zn1Sb2
481 | 0.532886297 | Yb0.9Mg1.1Zn1Sb2
306 | 0.22372609 | Yb0.9Mg1.1Zn1Sb2
1000 | 0.821327144 | Yb14Mn1Sb11
700 | 0.339393489 | Yb14Mn1Sb11
400 | 0.097258539 | Yb14Mn1Sb11
300 | 0.054901961 | Yb14Mn1Sb11
874 | 1.030815693 | Yb1Mg2Bi1.58Sb0.4
723 | 0.833335521 | Yb1Mg2Bi1.58Sb0.4
524 | 0.477558578 | Yb1Mg2Bi1.58Sb0.4
424 | 0.314559109 | Yb1Mg2Bi1.58Sb0.4
300 | 0.143630363 | Yb1Mg2Bi1.58Sb0.4
874 | 1.059546508 | Yb1Mg2Bi1.78Sb0.2
723 | 0.799260884 | Yb1Mg2Bi1.78Sb0.2
524 | 0.461659117 | Yb1Mg2Bi1.78Sb0.2
424 | 0.293201617 | Yb1Mg2Bi1.78Sb0.2
300 | 0.140783776 | Yb1Mg2Bi1.78Sb0.2
874 | 0.948246857 | Yb1Mg2Bi1.88Sb0.1
723 | 0.820719629 | Yb1Mg2Bi1.88Sb0.1
524 | 0.483572104 | Yb1Mg2Bi1.88Sb0.1
424 | 0.314890947 | Yb1Mg2Bi1.88Sb0.1
300 | 0.158629908 | Yb1Mg2Bi1.88Sb0.1
874 | 0.755354858 | Yb1Mg2Bi1.98
723 | 0.717250046 | Yb1Mg2Bi1.98
524 | 0.435703043 | Yb1Mg2Bi1.98
424 | 0.27405477 | Yb1Mg2Bi1.98
300 | 0.129899449 | Yb1Mg2Bi1.98
783 | 0.552400697 | YbZn2Sb2
632 | 0.354223287 | YbZn2Sb2
478 | 0.187416624 | YbZn2Sb2
307 | 0.069316213 | YbZn2Sb2
1000 | 0.227678927 | Zn0.95Al0.05O1
700 | 0.089976244 | Zn0.95Al0.05O1
400 | 0.038583513 | Zn0.95Al0.05O1
300 | 0.020174572 | Zn0.95Al0.05O1
1000 | 0.21246115 | Zn0.98Al0.02O1
700 | 0.111533893 | Zn0.98Al0.02O1
400 | 0.02497036 | Zn0.98Al0.02O1
300 | 0.011816828 | Zn0.98Al0.02O1
1000 | 0.074903803 | Zn0.995Al0.005O1
700 | 0.015638032 | Zn0.995Al0.005O1
400 | 0.007828721 | Zn0.995Al0.005O1
300 | 0.002845216 | Zn0.995Al0.005O1
1000 | 0.435900122 | Zn0.9975Al0.0025O1
700 | 0.033880387 | Zn0.9975Al0.0025O1
400 | 0.003694903 | Zn0.9975Al0.0025O1
300 | 0.001602354 | Zn0.9975Al0.0025O1
1000 | 0.073971222 | Zn0.99Al0.01O1
700 | 0.043074522 | Zn0.99Al0.01O1
400 | 0.016254361 | Zn0.99Al0.01O1
300 | 0.007855673 | Zn0.99Al0.01O1
700 | 1.287226621 | Zn4Sb3
700 | 1.050426483 | Zn4Sb3
700 | 1.045787234 | Zn4Sb3
700 | 0.96641791 | Zn4Sb3
400 | 0.55077822 | Zn4Sb3
400 | 0.523645795 | Zn4Sb3
400 | 0.49579011 | Zn4Sb3
400 | 0.443445693 | Zn4Sb3
300 | 0.32657097 | Zn4Sb3
300 | 0.298906597 | Zn4Sb3
300 | 0.251037274 | Zn4Sb3
300 | 0.173445638 | Zn4Sb3
700 | 1.020569905 | Zr0.15Hf0.15Ti0.7Ni1Sn1
400 | 0.292136748 | Zr0.15Hf0.15Ti0.7Ni1Sn1
300 | 0.11669854 | Zr0.15Hf0.15Ti0.7Ni1Sn1
700 | 1.419843817 | Zr0.25Hf0.25Ti0.5Ni1Sn1
400 | 0.429156642 | Zr0.25Hf0.25Ti0.5Ni1Sn1
300 | 0.200297945 | Zr0.25Hf0.25Ti0.5Ni1Sn1
700 | 1.263801925 | Zr0.35Hf0.35Ti0.3Ni1Sn1
400 | 0.364910275 | Zr0.35Hf0.35Ti0.3Ni1Sn1
300 | 0.150474285 | Zr0.35Hf0.35Ti0.3Ni1Sn1
700 | 0.949461898 | Zr0.4Hf0.4Ti0.2Ni1Sn1
400 | 0.128137039 | Zr0.4Hf0.4Ti0.2Ni1Sn1
300 | 0.031081054 | Zr0.4Hf0.4Ti0.2Ni1Sn1
700 | 0.548761503 | Zr0.5Hf0.5Ni1Sn1
700 | 0.539710454 | Zr0.5Hf0.5Ni1Sn1
400 | 0.079068505 | Zr0.5Hf0.5Ni1Sn1
300 | 0.025536698 | Zr0.5Hf0.5Ni1Sn1
300 | 0.024122264 | Zr0.5Hf0.5Ni1Sn1
700 | 1.343219646 | Zr0.5Hf0.5Ni1Sn1.994Sb0.006
400 | 0.679292517 | Zr0.5Hf0.5Ni1Sn1.994Sb0.006
300 | 0.412563825 | Zr0.5Hf0.5Ni1Sn1.994Sb0.006
700 | 1.453697134 | Zr0.5Hf0.5Ni1Sn1.998Sb0.002
400 | 0.536491819 | Zr0.5Hf0.5Ni1Sn1.998Sb0.002
300 | 0.269486768 | Zr0.5Hf0.5Ni1Sn1.998Sb0.002
400 | 0.092641543 | Zr0.94Y0.06Ni1Sn0.96Sb0.04
300 | 0.039441739 | Zr0.94Y0.06Ni1Sn0.96Sb0.04
1000 | 0.622288864 | Zr0.95Nb0.05Ni1Sn1
700 | 0.368556036 | Zr0.95Nb0.05Ni1Sn1
400 | 0.10599605 | Zr0.95Nb0.05Ni1Sn1
300 | 0.061135836 | Zr0.95Nb0.05Ni1Sn1
1000 | 0.650015161 | Zr0.98Nb0.02Ni1Sn1
700 | 0.467192335 | Zr0.98Nb0.02Ni1Sn1
400 | 0.146111947 | Zr0.98Nb0.02Ni1Sn1
300 | 0.083086091 | Zr0.98Nb0.02Ni1Sn1
1000 | 0.606964944 | Zr0.99Nb0.01Ni1Sn1
700 | 0.445384446 | Zr0.99Nb0.01Ni1Sn1
400 | 0.140317867 | Zr0.99Nb0.01Ni1Sn1
300 | 0.082418543 | Zr0.99Nb0.01Ni1Sn1
400 | 0.018352111 | Zr1Ni0.976Co0.004Cu0.02Sn1
300 | 0.005134142 | Zr1Ni0.976Co0.004Cu0.02Sn1
400 | 0.093059879 | Zr1Ni1.98Cu0.02Sn1
300 | 0.063333333 | Zr1Ni1.98Cu0.02Sn1
400 | 0.151338494 | Zr1Ni1Sn0.98Sb0.02
300 | 0.075362975 | Zr1Ni1Sn0.98Sb0.02
1000 | 0.42959895 | Zr1Ni1Sn1
700 | 0.339285714 | Zr1Ni1Sn1
400 | 0.064138101 | Zr1Ni1Sn1
300 | 0.011956379 | Zr1Ni1Sn1
303 | 0.027300112 | Zr3Ni3Sb4
525 | 0.1218 | Zr3Ni3Sb4
773 | 0.0015 | Zr3Ni3Sb4
302 | 0.0045 | Zr3Ni3Sb3.975Te0.025
524 | 0.0498 | Zr3Ni3Sb3.975Te0.025
774 | 0.2107 | Zr3Ni3Sb3.975Te0.025
300 | 0.0275 | Zr3Ni3Sb3.95Te0.05
524 | 0.3099 | Zr3Ni3Sb3.95Te0.05
774 | 0.6015 | Zr3Ni3Sb3.95Te0.05
300 | 0.0183 | Zr3Ni3Sb3.9Te0.1
524 | 0.2107 | Zr3Ni3Sb3.9Te0.1
774 | 0.5588 | Zr3Ni3Sb3.9Te0.1
302 | 0.0076 | Zr3Ni3Sb3.8Te0.2
524 | 0.1267 | Zr3Ni3Sb3.8Te0.2
774 | 0.458 | Zr3Ni3Sb3.8Te0.2
301 | 0.0266 | Zr3Ni2.7Cu0.3Sb4
522 | 0.2631 | Zr3Ni2.7Cu0.3Sb4
773 | 0.3813 | Zr3Ni2.7Cu0.3Sb4
305 | 0.03 | Yb1Mg2Sb2
523 | 0.1529 | Yb1Mg2Sb2
778 | 0.3413 | Yb1Mg2Sb2
303 | 0.071 | Yb1Zn2Sb2
527 | 0.2239 | Yb1Zn2Sb2
778 | 0.4123 | Yb1Zn2Sb2
299 | 0.003 | Yb1Mg2Sb2
523 | 0.0137 | Yb1Mg2Sb2
774 | 0.0737 | Yb1Mg2Sb2
297 | 0.1638 | Yb1Cd2Sb2
523 | 0.5406 | Yb1Cd2Sb2
773 | 0.7126 | Yb1Cd2Sb2
304 | 0.126996608 | Yb1Mg1.5Zn0.5Sb2
525 | 0.394948461 | Yb1Mg1.5Zn0.5Sb2
776 | 0.708390535 | Yb1Mg1.5Zn0.5Sb2
305 | 0.138252158 | Yb1Mg1.2Zn0.8Sb2
525 | 0.428371685 | Yb1Mg1.2Zn0.8Sb2
781 | 0.782769812 | Yb1Mg1.2Zn0.8Sb2
304 | 0.126204612 | Yb1Mg0.9Zn1.1Sb2
526 | 0.400951864 | Yb1Mg0.9Zn1.1Sb2
778 | 0.791008697 | Yb1Mg0.9Zn1.1Sb2
303 | 0.116613855 | Yb1Mg0.5Zn1.5Sb2
527 | 0.368688758 | Yb1Mg0.5Zn1.5Sb2
778 | 0.709700543 | Yb1Mg0.5Zn1.5Sb2
358 | 0.023140945 | Cu1Ga1Te2
564 | 0.130848672 | Cu1Ga1Te2
868 | 0.496396033 | Cu1Ga1Te2
358 | 0.032927845 | Cu1Ga0.97Fe0.03Te2
561 | 0.160618512 | Cu1Ga0.97Fe0.03Te2
868 | 0.681051948 | Cu1Ga0.97Fe0.03Te2
374 | 0.019432983 | Cu1Ga0.95Fe0.05Te2
568 | 0.108312827 | Cu1Ga0.95Fe0.05Te2
858 | 0.476935837 | Cu1Ga0.95Fe0.05Te2
359 | 0.039672848 | Cu1Ga0.98Fe0.02Te2
564 | 0.209955067 | Cu1Ga0.98Fe0.02Te2
868 | 0.936114862 | Cu1Ga0.98Fe0.02Te2
306 | 0.0116 | Mn1Te2
491 | 0.0633 | Mn1Te2
626 | 0.1215 | Mn1Te2
840 | 0.2481 | Mn1Te2
317 | 0.0271 | Mn0.99Ag0.01Te2
514 | 0.1421 | Mn0.99Ag0.01Te2
683 | 0.2615 | Mn0.99Ag0.01Te2
856 | 0.4115 | Mn0.99Ag0.01Te2
311 | 0.0387 | Mn0.98Ag0.02Te2
532 | 0.2958 | Mn0.98Ag0.02Te2
680 | 0.3554 | Mn0.98Ag0.02Te2
834 | 0.5092 | Mn0.98Ag0.02Te2
304.158 | 0.0478 | Mn0.96Ag0.04Te2
527.982 | 0.2443 | Mn0.96Ag0.04Te2
634.304 | 0.3925 | Mn0.96Ag0.04Te2
830.724 | 0.6893 | Mn0.96Ag0.04Te2
325 | 0.097741314 | Mn1Si1.8
475 | 0.20674123 | Mn1Si1.8
626 | 0.317466962 | Mn1Si1.8
826 | 0.424087928 | Mn1Si1.8
324 | 0.103371488 | Mn0.99Ag0.01Si1.8
476 | 0.239258159 | Mn0.99Ag0.01Si1.8
625 | 0.396359836 | Mn0.99Ag0.01Si1.8
825 | 0.542617146 | Mn0.99Ag0.01Si1.8
325 | 0.091982594 | Mn0.98Ag0.02Si1.8
476 | 0.226330317 | Mn0.98Ag0.02Si1.8
625 | 0.366325319 | Mn0.98Ag0.02Si1.8
825 | 0.483479825 | Mn0.98Ag0.02Si1.8
326 | 0.070024693 | Mn0.96Ag0.04Si1.8
476 | 0.168368874 | Mn0.96Ag0.04Si1.8
625 | 0.281161027 | Mn0.96Ag0.04Si1.8
826 | 0.379329372 | Mn0.96Ag0.04Si1.8
325 | 0.056642967 | Mn0.94Ag0.06Si1.8
475 | 0.136558977 | Mn0.94Ag0.06Si1.8
625 | 0.23419123 | Mn0.94Ag0.06Si1.8
825 | 0.281979244 | Mn0.94Ag0.06Si1.8
307.099 | 0.001990364 | Sn1Se0.87S0.1I0.03
471.4 | 0.121554096 | Sn1Se0.87S0.1I0.03
669.168 | 0.638204858 | Sn1Se0.87S0.1I0.03
768.56 | 0.940992141 | Sn1Se0.87S0.1I0.03
471.883 | 0.035961712 | Sr1Ti1O3
672.861 | 0.053992602 | Sr1Ti1O3
873.839 | 0.067301432 | Sr1Ti1O3
973.594 | 0.065907873 | Sr1Ti1O3
471.883 | 0.110313683 | Sr0.85La0.1Ti1O3
671.394 | 0.185062001 | Sr0.85La0.1Ti1O3
872.372 | 0.251483138 | Sr0.85La0.1Ti1O3
973.594 | 0.33054728 | Sr0.85La0.1Ti1O3
471.883 | 0.078029657 | Sr0.7La0.2Ti1O3
672.861 | 0.156619924 | Sr0.7La0.2Ti1O3
872.372 | 0.176296193 | Sr0.7La0.2Ti1O3
973.594 | 0.188652451 | Sr0.7La0.2Ti1O3
471.883 | 0.086885525 | Sr0.775La0.15Ti1O3
671.394 | 0.164198701 | Sr0.775La0.15Ti1O3
872.372 | 0.27300561 | Sr0.775La0.15Ti1O3
972.127 | 0.415109952 | Sr0.775La0.15Ti1O3
471.883 | 0.029507447 | Sr0.55La0.3Ti1O3
672.861 | 0.077691697 | Sr0.55La0.3Ti1O3
873.839 | 0.10440837 | Sr0.55La0.3Ti1O3
973.594 | 0.083157342 | Sr0.55La0.3Ti1O3
335.922 | 0.054572557 | Mn0.95Fe0.05Si1.662Al0.1
576.699 | 0.165253603 | Mn0.95Fe0.05Si1.662Al0.1
759.223 | 0.269625572 | Mn0.95Fe0.05Si1.662Al0.1
1029.13 | 0.185981121 | Mn0.95Fe0.05Si1.662Al0.1
298.146 | 0.01267158 | Sn0.98Bi0.02Hg1In1Te2
518.844 | 0.14075652 | Sn0.98Bi0.02Hg1In1Te2
849.322 | 0.700179826 | Sn0.98Bi0.02Hg1In1Te2
298.803 | 0.059194463 | Sn0.98Bi0.02Te0.005Hg1In1Te2
516.393 | 0.272585528 | Sn0.98Bi0.02Te0.005Hg1In1Te2
850.219 | 0.851750981 | Sn0.98Bi0.02Te0.005Hg1In1Te2
298.915 | 0.084122808 | Sn0.98Bi0.02Te0.01Hg1In1Te2
519.101 | 0.329257166 | Sn0.98Bi0.02Te0.01Hg1In1Te2
851.111 | 0.876114227 | Sn0.98Bi0.02Te0.01Hg1In1Te2
298.851 | 0.153489825 | Sn0.98Bi0.02Te0.02Hg1In1Te2
519.033 | 0.374501315 | Sn0.98Bi0.02Te0.02Hg1In1Te2
850.168 | 0.691918446 | Sn0.98Bi0.02Te0.02Hg1In1Te2
300.947 | 0.0115942 | Mn1Te1
477.083 | 0.0246377 | Mn1Te1
621.97 | 0.115942 | Mn1Te1
772.538 | 0.410145 | Mn1Te1
300 | 0.00869565 | Mn0.975Cu0.025Te1
475.189 | 0.026087 | Mn0.975Cu0.025Te1
622.917 | 0.175362 | Mn0.975Cu0.025Te1
773.485 | 0.482609 | Mn0.975Cu0.025Te1
300.947 | 0.0057971 | Mn0.95Cu0.05Te1
473.295 | 0.0202899 | Mn0.95Cu0.05Te1
623.864 | 0.150725 | Mn0.95Cu0.05Te1
772.538 | 0.530435 | Mn0.95Cu0.05Te1
300.947 | 0.00289855 | Mn0.925Cu0.075Te1
473.295 | 0.0333333 | Mn0.925Cu0.075Te1
622.917 | 0.184058 | Mn0.925Cu0.075Te1
772.538 | 0.552174 | Mn0.925Cu0.075Te1
305.473 | 0.09430263 | Pb0.96Na0.04Te1
542.289 | 0.77785943 | Pb0.96Na0.04Te1
713.433 | 1.349829187 | Pb0.96Na0.04Te1
908.458 | 1.621074725 | Pb0.96Na0.04Te1
305.473 | 0.100440822 | Pb0.953Na0.04Ge0.007Te1
524.378 | 0.825357104 | Pb0.953Na0.04Ge0.007Te1
699.502 | 1.683111699 | Pb0.953Na0.04Ge0.007Te1
894.527 | 1.799222187 | Pb0.953Na0.04Ge0.007Te1
305.473 | 0.114869513 | Pb0.95Na0.04Ge0.01Te1
524.378 | 0.936107811 | Pb0.95Na0.04Ge0.01Te1
695.522 | 1.566840643 | Pb0.95Na0.04Ge0.01Te1
894.527 | 1.669773247 | Pb0.95Na0.04Ge0.01Te1
302.169 | 0.062626805 | Pb0.98Na0.02Te1
525.783 | 0.703286778 | Pb0.98Na0.02Te1
676.145 | 1.180709591 | Pb0.98Na0.02Te1
915.181 | 1.427752447 | Pb0.98Na0.02Te1
327.705 | 0.268119685 | Bi2Te3
421.041 | 0.343385377 | Bi2Te3
493.15 | 0.368203841 | Bi2Te3
329.231 | 0.336078079 | Bi1.99Cr0.01Te3
421.174 | 0.347938109 | Bi1.99Cr0.01Te3
493.297 | 0.272487063 | Bi1.99Cr0.01Te3
328.505 | 0.285957362 | Bi1.98Cr0.02Te3
421.164 | 0.302197814 | Bi1.98Cr0.02Te3
493.288 | 0.257043889 | Bi1.98Cr0.02Te3
340.56 | 0.289801438 | Bi1.95Cr0.05Te3
414.793 | 0.279908901 | Bi1.95Cr0.05Te3
515.813 | 0.213873161 | Bi1.95Cr0.05Te3
337.538 | 0.303391712 | Bi1.9Cr0.1Te3
436.524 | 0.335495232 | Bi1.9Cr0.1Te3
513.566 | 0.288127773 | Bi1.9Cr0.1Te3
305.24 | 0.797009314 | Bi0.5Sb1.5CuTe3
428.384 | 0.430661498 | Bi0.5Sb1.5CuTe3
578.384 | 0.124943878 | Bi0.5Sb1.5CuTe3
309.17 | 0.217483299 | Bi0.5Sb1.5Cu0.0022Te3
435.59 | 0.461897129 | Bi0.5Sb1.5Cu0.0022Te3
559.389 | 0.633467825 | Bi0.5Sb1.5Cu0.0022Te3
300 | 0.008897812 | Na0.74Co0.95Nb0.05O2
459.843 | 0.025513292 | Na0.74Co0.95Nb0.05O2
620.472 | 0.066961503 | Na0.74Co0.95Nb0.05O2
300 | 0.016298209 | Na0.74Co0.9Nb0.1O2
459.843 | 0.044132485 | Na0.74Co0.9Nb0.1O2
619.685 | 0.134245375 | Na0.74Co0.9Nb0.1O2
327.266 | 0.00238275 | Cu200Te100
483.954 | 0.009874105 | Cu200Te100
589.49 | 0.029132903 | Cu200Te100
327.22 | 0.000909707 | Cu153.84Te76.92Ag46.16Te23.08
484.049 | 0.083173017 | Cu153.84Te76.92Ag46.16Te23.08
589.1 | 0.174953357 | Cu153.84Te76.92Ag46.16Te23.08
327.216 | 0.000776761 | Cu133.34Te66.67Ag66.66Te33.33
484.637 | 0.079732984 | Cu133.34Te66.67Ag66.66Te33.33
589.73 | 0.512289585 | Cu133.34Te66.67Ag66.66Te33.33
326.71 | 9.11119e-05 | Cu111.12Te55.56Ag88.88Te44.44
484.246 | 0.168946497 | Cu111.12Te55.56Ag88.88Te44.44
589.229 | 0.564446981 | Cu111.12Te55.56Ag88.88Te44.44
327.25 | 0.00026671 | Cu100Te50Ag100Te50
484.85 | 0.264039405 | Cu100Te50Ag100Te50
589.311 | 1.041073396 | Cu100Te50Ag100Te50
297.849 | 0.043222561 | Pb1S1
473.771 | 0.209353391 | Pb1S1
623.515 | 0.398067903 | Pb1S1
825.628 | 0.356944398 | Pb1S1
298.317 | 0.063076978 | Pb1S1Pb0.00067Cl0.00134Sb0.005
474.533 | 0.250943552 | Pb1S1Pb0.00067Cl0.00134Sb0.005
622.296 | 0.462966804 | Pb1S1Pb0.00067Cl0.00134Sb0.005
824.509 | 0.57125989 | Pb1S1Pb0.00067Cl0.00134Sb0.005
297.07 | 0.078418778 | Pb1S1Pb0.00067Cl0.00134Sb0.01
473.352 | 0.313589471 | Pb1S1Pb0.00067Cl0.00134Sb0.01
624.333 | 0.682795965 | Pb1S1Pb0.00067Cl0.00134Sb0.01
824.484 | 0.709883276 | Pb1S1Pb0.00067Cl0.00134Sb0.01
298.299 | 0.062764724 | Pb1S1Pb0.00067Cl0.00134Sb0.015
474.515 | 0.261883175 | Pb1S1Pb0.00067Cl0.00134Sb0.015
622.231 | 0.64417818 | Pb1S1Pb0.00067Cl0.00134Sb0.015
824.46 | 0.963553819 | Pb1S1Pb0.00067Cl0.00134Sb0.015
298.377 | 0.037844651 | Pb1S1Pb0.00067Cl0.00134Sb0.02
473.501 | 0.167718376 | Pb1S1Pb0.00067Cl0.00134Sb0.02
624.344 | 0.481513735 | Pb1S1Pb0.00067Cl0.00134Sb0.02
823.413 | 0.767792285 | Pb1S1Pb0.00067Cl0.00134Sb0.02
496.664 | 0.00291971 | Sn1S1
696.187 | 0.0321168 | Sn1S1
874.097 | 0.216058 | Sn1S1
299.506 | 0.00583942 | Sn0.995Ag0.005S1
497.323 | 0.0817518 | Sn0.995Ag0.005S1
698.037 | 0.189781 | Sn0.995Ag0.005S1
875.926 | 0.747445 | Sn0.995Ag0.005S1
300.989 | 0.0145985 | Sn0.9925Ag0.005S1
497.348 | 0.0934307 | Sn0.9925Ag0.005S1
696.595 | 0.221898 | Sn0.9925Ag0.005S1
874.476 | 0.887591 | Sn0.9925Ag0.005S1
299.547 | 0.0233577 | Sn0.99Ag0.005S1
497.36 | 0.122628 | Sn0.99Ag0.005S1
698.074 | 0.274453 | Sn0.99Ag0.005S1
875.959 | 1.10365 | Sn0.99Ag0.005S1
299.559 | 0.020438 | Sn0.9875Ag0.005S1
497.376 | 0.119708 | Sn0.9875Ag0.005S1
696.611 | 0.277372 | Sn0.9875Ag0.005S1
874.488 | 1.0365 | Sn0.9875Ag0.005S1
297.899 | 0.060369053 | Ca0.2Fe1.3Co2.7Sb12
473.319 | 0.197961242 | Ca0.2Fe1.3Co2.7Sb12
622.479 | 0.374925099 | Ca0.2Fe1.3Co2.7Sb12
823.109 | 0.508074296 | Ca0.2Fe1.3Co2.7Sb12
297.899 | 0.065063683 | Ca0.4Fe1.3Co2.7Sb12
472.269 | 0.227493619 | Ca0.4Fe1.3Co2.7Sb12
623.529 | 0.406788876 | Ca0.4Fe1.3Co2.7Sb12
822.059 | 0.5601644 | Ca0.4Fe1.3Co2.7Sb12
297.899 | 0.082120272 | Ca0.6Fe1.3Co2.7Sb12
473.319 | 0.283623387 | Ca0.6Fe1.3Co2.7Sb12
623.529 | 0.519626506 | Ca0.6Fe1.3Co2.7Sb12
823.109 | 0.710532744 | Ca0.6Fe1.3Co2.7Sb12
291.597 | 0.029394453 | Co3.25Fe0.73Sb12
481.723 | 0.145601523 | Co3.25Fe0.73Sb12
623.529 | 0.287935875 | Co3.25Fe0.73Sb12
823.109 | 0.536779453 | Co3.25Fe0.73Sb12
300 | 0.283418438 | Yb0.35Co4Sb12
500 | 0.701894506 | Yb0.35Co4Sb12
698.473 | 1.057818524 | Yb0.35Co4Sb12
849.618 | 1.179141043 | Yb0.35Co4Sb12
299.448 | 0.366558349 | Yb0.2Co4Sb12
499.173 | 0.792661726 | Yb0.2Co4Sb12
651.21 | 1.104488361 | Yb0.2Co4Sb12
850.812 | 1.152698353 | Yb0.2Co4Sb12
299.291 | 0.399590357 | Yb0.25Co4Sb12
500.368 | 0.840612638 | Yb0.25Co4Sb12
651.095 | 1.195609526 | Yb0.25Co4Sb12
850.712 | 1.367594186 | Yb0.25Co4Sb12
299.047 | 0.286169497 | Yb0.4Co4Sb12
500.163 | 0.697862537 | Yb0.4Co4Sb12
650.914 | 0.988137015 | Yb0.4Co4Sb12
850.555 | 1.315874413 | Yb0.4Co4Sb12
298.932 | 0.247448987 | Yb0.5Co4Sb12
500.072 | 0.576959637 | Yb0.5Co4Sb12
650.83 | 0.857563608 | Yb0.5Co4Sb12
850.495 | 1.141526875 | Yb0.5Co4Sb12
297.478 | 0.157698742 | Yb0.6Co4Sb12
499.967 | 0.402665379 | Yb0.6Co4Sb12
650.736 | 0.607961285 | Yb0.6Co4Sb12
850.386 | 0.854324866 | Yb0.6Co4Sb12
300 | 0.31969954 | In0.25Yb0.05Co4Sb12
475.789 | 0.821889719 | In0.25Yb0.05Co4Sb12
614.737 | 1.151625663 | In0.25Yb0.05Co4Sb12
753.684 | 0.897301802 | In0.25Yb0.05Co4Sb12
298.947 | 0.213399048 | In0.25Yb0.05Ce0.02Co4Sb12O0.04
475.789 | 0.664834197 | In0.25Yb0.05Ce0.02Co4Sb12O0.04
614.737 | 0.971471402 | In0.25Yb0.05Ce0.02Co4Sb12O0.04
753.684 | 0.71575134 | In0.25Yb0.05Ce0.02Co4Sb12O0.04
298.01 | 0.00345572 | Co4Sb12
498.01 | 0.0483801 | Co4Sb12
699.005 | 0.107127 | Co4Sb12
298.01 | 0.283369 | Li0.2Co4Sb12
498.01 | 0.680778 | Li0.2Co4Sb12
698.01 | 0.794816 | Li0.2Co4Sb12
298.01 | 0.442333 | Li0.36Co4Sb12
501.99 | 1.00216 | Li0.36Co4Sb12
703.98 | 1.32009 | Li0.36Co4Sb12
201 | 0.423824629 | Bi0.5Sb1.5Te3Te0.01
301 | 0.748678973 | Bi0.5Sb1.5Te3Te0.01
400.826 | 0.461439619 | Bi0.5Sb1.5Te3Te0.01
201 | 0.364862077 | Bi0.5Sb1.5Te3Te0.005
301 | 0.919632864 | Bi0.5Sb1.5Te3Te0.005
400.826 | 0.996364323 | Bi0.5Sb1.5Te3Te0.005
201 | 0.22399731 | Bi0.5Sb1.5Te3
301 | 0.572328183 | Bi0.5Sb1.5Te3
400.826 | 0.721283903 | Bi0.5Sb1.5Te3
201 | 0.244012444 | Bi0.5Sb1.5Te3Pb0.005
301 | 0.558264049 | Bi0.5Sb1.5Te3Pb0.005
400.826 | 0.762431366 | Bi0.5Sb1.5Te3Pb0.005
201 | 0.180871098 | Bi0.5Sb1.5Te3Pb0.01
301 | 0.431363008 | Bi0.5Sb1.5Te3Pb0.01
400.826 | 0.642542621 | Bi0.5Sb1.5Te3Pb0.01
303.678 | 0.0456658 | Sr0.9La0.05Dy0.05Ti1O3
603.448 | 0.173537 | Sr0.9La0.05Dy0.05Ti1O3
803.908 | 0.219084 | Sr0.9La0.05Dy0.05Ti1O3
1101.84 | 0.224638 | Sr0.9La0.05Dy0.05Ti1O3
303.678 | 0.0334341 | Sr0.9La0.05Dy0.05Ti0.95Nb0.05O3
603.448 | 0.162592 | Sr0.9La0.05Dy0.05Ti0.95Nb0.05O3
802.069 | 0.231316 | Sr0.9La0.05Dy0.05Ti0.95Nb0.05O3
1101.84 | 0.282577 | Sr0.9La0.05Dy0.05Ti0.95Nb0.05O3
303.678 | 0.0257097 | Sr0.9La0.05Dy0.05Ti0.9Nb0.1O3
603.448 | 0.127184 | Sr0.9La0.05Dy0.05Ti0.9Nb0.1O3
803.908 | 0.18432 | Sr0.9La0.05Dy0.05Ti0.9Nb0.1O3
1103.68 | 0.213693 | Sr0.9La0.05Dy0.05Ti0.9Nb0.1O3
303.678 | 0.0237784 | Sr0.9La0.05Dy0.05Ti0.85Nb0.15O3
603.448 | 0.0969268 | Sr0.9La0.05Dy0.05Ti0.85Nb0.15O3
803.908 | 0.165008 | Sr0.9La0.05Dy0.05Ti0.85Nb0.15O3
1101.84 | 0.25747 | Sr0.9La0.05Dy0.05Ti0.85Nb0.15O3
303.678 | 0.0237774 | Sr0.9La0.05Dy0.05Ti0.8Nb0.2O3
603.448 | 0.100147 | Sr0.9La0.05Dy0.05Ti0.8Nb0.2O3
803.908 | 0.174662 | Sr0.9La0.05Dy0.05Ti0.8Nb0.2O3
1103.68 | 0.274209 | Sr0.9La0.05Dy0.05Ti0.8Nb0.2O3
305.024 | 0.024271978 | Sr1Ti1O3
566.268 | 0.041169347 | Sr1Ti1O3
715.311 | 0.044728687 | Sr1Ti1O3
862.679 | 0.040200214 | Sr1Ti1O3
295.908 | 0.019498607 | Sr0.95Gd0.05Ti1O3
565.361 | 0.150126151 | Sr0.95Gd0.05Ti1O3
758.398 | 0.22369014 | Sr0.95Gd0.05Ti1O3
1007.08 | 0.286312052 | Sr0.95Gd0.05Ti1O3
297.401 | 0.011962012 | Sr0.92Gd0.08Ti1O3
565.014 | 0.119778852 | Sr0.92Gd0.08Ti1O3
757.853 | 0.219501142 | Sr0.92Gd0.08Ti1O3
1001.18 | 0.30795782 | Sr0.92Gd0.08Ti1O3
300.355 | 0.016087675 | Sr0.9Gd0.1Ti1O3
571.614 | 0.116666074 | Sr0.9Gd0.1Ti1O3
766.086 | 0.221412156 | Sr0.9Gd0.1Ti1O3
1007.67 | 0.318738636 | Sr0.9Gd0.1Ti1O3
295.727 | 0.006818131 | Sr0.88Gd0.12Ti1O3
563.183 | 0.092575308 | Sr0.88Gd0.12Ti1O3
759.264 | 0.196059139 | Sr0.88Gd0.12Ti1O3
1005.77 | 0.29673523 | Sr0.88Gd0.12Ti1O3
310.262 | 0.059770815 | Sr0.9Nd0.1Ti1O3Zr0.003O0.006
503.501 | 0.210738041 | Sr0.9Nd0.1Ti1O3Zr0.003O0.006
649.944 | 0.271204423 | Sr0.9Nd0.1Ti1O3Zr0.003O0.006
870.5 | 0.315243665 | Sr0.9Nd0.1Ti1O3Zr0.003O0.006
329.75 | 0.116277143 | La0.031Sr1Ti1O3
571.25 | 0.169014625 | La0.031Sr1Ti1O3
718.25 | 0.19318823 | La0.031Sr1Ti1O3
965 | 0.199381603 | La0.031Sr1Ti1O3
329.75 | 0.115380138 | La0.047Sr1Ti1O3
571.25 | 0.188032973 | La0.047Sr1Ti1O3
720 | 0.207689321 | La0.047Sr1Ti1O3
968.5 | 0.227878246 | La0.047Sr1Ti1O3
331.5 | 0.033721905 | La0.077Sr1Ti1O3
574.75 | 0.176086087 | La0.077Sr1Ti1O3
721.75 | 0.239532446 | La0.077Sr1Ti1O3
970.25 | 0.30533546 | La0.077Sr1Ti1O3
329.75 | 0.020142571 | La0.09Sr1Ti1O3
573 | 0.216975994 | La0.09Sr1Ti1O3
721.75 | 0.302240736 | La0.09Sr1Ti1O3
966.75 | 0.36244605 | La0.09Sr1Ti1O3
438.814 | 0.0180068 | Sr0.98Pr0.02Ti1O3
632.884 | 0.0459065 | Sr0.98Pr0.02Ti1O3
822.642 | 0.0729017 | Sr0.98Pr0.02Ti1O3
1171.97 | 0.119722 | Sr0.98Pr0.02Ti1O3
453.908 | 0.0358825 | Sr0.95Pr0.05Ti1O3
660.916 | 0.0754008 | Sr0.95Pr0.05Ti1O3
870.081 | 0.114026 | Sr0.95Pr0.05Ti1O3
1174.12 | 0.175082 | Sr0.95Pr0.05Ti1O3
449.596 | 0.185895 | Sr0.9Pr0.1Ti1O3
656.604 | 0.229861 | Sr0.9Pr0.1Ti1O3
926.146 | 0.279206 | Sr0.9Pr0.1Ti1O3
1174.12 | 0.337578 | Sr0.9Pr0.1Ti1O3
522.911 | 0.0011 | Sr0.8Pr0.2Ti1O3
712.668 | 0.00217463 | Sr0.8Pr0.2Ti1O3
926.146 | 0.00873072 | Sr0.8Pr0.2Ti1O3
1174.12 | 0.0786501 | Sr0.8Pr0.2Ti1O3
451.752 | 0.0012 | Sr0.7Pr0.3Ti1O3
727.763 | 0.0019 | Sr0.7Pr0.3Ti1O3
926.146 | 0.0023 | Sr0.7Pr0.3Ti1O3
1174.12 | 0.0096 | Sr0.7Pr0.3Ti1O3
378.218 | 0.0395252 | Sr0.9Ce0.1Ti1O3
667.327 | 0.144657 | Sr0.9Ce0.1Ti1O3
924.752 | 0.234543 | Sr0.9Ce0.1Ti1O3
1273.27 | 0.365597 | Sr0.9Ce0.1Ti1O3
382.178 | 0.108322 | Sr0.9Nd0.1Ti1O3
679.208 | 0.2425 | Sr0.9Nd0.1Ti1O3
908.911 | 0.32172 | Sr0.9Nd0.1Ti1O3
1277.23 | 0.438991 | Sr0.9Nd0.1Ti1O3
386.139 | 0.10373 | Sr0.9Sm0.1Ti1O3
647.525 | 0.221135 | Sr0.9Sm0.1Ti1O3
912.871 | 0.307953 | Sr0.9Sm0.1Ti1O3
1277.23 | 0.437462 | Sr0.9Sm0.1Ti1O3
370.297 | 0.0808147 | Sr0.9Dy0.1Ti1O3
671.287 | 0.262388 | Sr0.9Dy0.1Ti1O3
928.713 | 0.355338 | Sr0.9Dy0.1Ti1O3
333.103 | 0.012704302 | Zn0.98Ga0.02O1
562.989 | 0.042796641 | Zn0.98Ga0.02O1
774.483 | 0.101595175 | Zn0.98Ga0.02O1
1081.61 | 0.276434451 | Zn0.98Ga0.02O1
348.009 | 0.0204327 | In1.92Zn0.04Ce0.04O3
571.429 | 0.0721154 | In1.92Zn0.04Ce0.04O3
747.073 | 0.129808 | In1.92Zn0.04Ce0.04O3
1050.59 | 0.269231 | In1.92Zn0.04Ce0.04O3
300 | 0.191111 | Bi1Cu1Se1O1
620.648 | 0.351111 | Bi1Cu1Se1O1
929.15 | 0.488889 | Bi1Cu1Se1O1
321.862 | 0.141317144 | Bi0.875Ba0.125Cu1Se1O1
521.053 | 0.465109303 | Bi0.875Ba0.125Cu1Se1O1
720.243 | 0.820206659 | Bi0.875Ba0.125Cu1Se1O1
929.15 | 1.177807185 | Bi0.875Ba0.125Cu1Se1O1
321.862 | 0.065352417 | Bi0.75Ba0.25Cu1Se1O1
521.053 | 0.276254059 | Bi0.75Ba0.25Cu1Se1O1
722.672 | 0.608614861 | Bi0.75Ba0.25Cu1Se1O1
931.579 | 0.995435785 | Bi0.75Ba0.25Cu1Se1O1
323.438 | 0.303734 | Bi0.96Pb0.04Cu1Se1O1
473.438 | 0.463071 | Bi0.96Pb0.04Cu1Se1O1
623.438 | 0.622407 | Bi0.96Pb0.04Cu1Se1O1
823.438 | 0.821577 | Bi0.96Pb0.04Cu1Se1O1
323.438 | 0.46805 | Bi0.94Pb0.06Cu1Se1O1
473.438 | 0.717012 | Bi0.94Pb0.06Cu1Se1O1
623.438 | 0.911203 | Bi0.94Pb0.06Cu1Se1O1
823.438 | 1.13527 | Bi0.94Pb0.06Cu1Se1O1
321.875 | 0.224066 | Bi0.92Pb0.08Cu1Se1O1
473.438 | 0.378423 | Bi0.92Pb0.08Cu1Se1O1
623.438 | 0.552697 | Bi0.92Pb0.08Cu1Se1O1
823.438 | 0.806639 | Bi0.92Pb0.08Cu1Se1O1
107.243 | 0.0834123 | Bi1Cu0.985Se1O1
304.024 | 0.178199 | Bi1Cu0.985Se1O1
498.39 | 0.436019 | Bi1Cu0.985Se1O1
650.503 | 0.64455 | Bi1Cu0.985Se1O1
107.243 | 0.064455 | Bi1Cu0.95Se1O1
305.231 | 0.125118 | Bi1Cu0.95Se1O1
498.39 | 0.28436 | Bi1Cu0.95Se1O1
648.089 | 0.417062 | Bi1Cu0.95Se1O1
103.622 | 0.0056872 | Bi1Cu0.9Se1O1
301.61 | 0.00758294 | Bi1Cu0.9Se1O1
497.183 | 0.00947867 | Bi1Cu0.9Se1O1
645.674 | 0.0170616 | Bi1Cu0.9Se1O1
303.158 | 0.383868463 | Bi0.975Ba0.025Cu1Se1O1
596.842 | 0.548903368 | Bi0.975Ba0.025Cu1Se1O1
930 | 0.808046448 | Bi0.975Ba0.025Cu1Se1O1
303.158 | 0.341414061 | Bi0.95Ba0.05Cu1Se1O1
598.421 | 0.6234344 | Bi0.95Ba0.05Cu1Se1O1
930 | 1.065046919 | Bi0.95Ba0.05Cu1Se1O1
303.158 | 0.215414953 | Bi0.90Ba0.10Cu1Se1O1
598.421 | 0.700209953 | Bi0.90Ba0.10Cu1Se1O1
931.579 | 1.251388115 | Bi0.90Ba0.10Cu1Se1O1
303.158 | 0.085179542 | Bi0.85Ba0.15Cu1Se1O1
598.421 | 0.494936537 | Bi0.85Ba0.15Cu1Se1O1
931.579 | 0.986173477 | Bi0.85Ba0.15Cu1Se1O1
320.261 | 0.0115207 | Ca2.67La0.03Ag0.3Co4O9
571.643 | 0.030182781 | Ca2.67La0.03Ag0.3Co4O9
823.821 | 0.07820581 | Ca2.67La0.03Ag0.3Co4O9
1072.29 | 0.186280527 | Ca2.67La0.03Ag0.3Co4O9
322.519 | 0.006228765 | Ca2.64La0.06Ag0.3Co4O9
571.335 | 0.029854488 | Ca2.64La0.06Ag0.3Co4O9
820.953 | 0.085969673 | Ca2.64La0.06Ag0.3Co4O9
1070.77 | 0.189049716 | Ca2.64La0.06Ag0.3Co4O9
321.606 | 0.018219141 | Ca2.61La0.09Ag0.3Co4O9
570.167 | 0.044854573 | Ca2.61La0.09Ag0.3Co4O9
821.084 | 0.117444556 | Ca2.61La0.09Ag0.3Co4O9
1072.21 | 0.372276035 | Ca2.61La0.09Ag0.3Co4O9
321.823 | 0.018436437 | Ca2.58La0.12Ag0.3Co4O9
571.542 | 0.041253071 | Ca2.58La0.12Ag0.3Co4O9
822.774 | 0.091172334 | Ca2.58La0.12Ag0.3Co4O9
1072.35 | 0.219390468 | Ca2.58La0.12Ag0.3Co4O9
381.793 | 0.020982493 | Ca2.9Cd0.1Co4O9
579.62 | 0.051186388 | Ca2.9Cd0.1Co4O9
773.641 | 0.105635957 | Ca2.9Cd0.1Co4O9
954.348 | 0.166876049 | Ca2.9Cd0.1Co4O9
381.793 | 0.02657992 | Ca2.9Ag0.01Cd0.1Co4O9
581.522 | 0.055142114 | Ca2.9Ag0.01Cd0.1Co4O9
775.543 | 0.110746876 | Ca2.9Ag0.01Cd0.1Co4O9
956.25 | 0.229692123 | Ca2.9Ag0.01Cd0.1Co4O9
374.185 | 0.026993474 | Ca2.9Ag0.03Cd0.1Co4O9
564.402 | 0.062789344 | Ca2.9Ag0.03Cd0.1Co4O9
760.326 | 0.137841965 | Ca2.9Ag0.03Cd0.1Co4O9
958.152 | 0.295820338 | Ca2.9Ag0.03Cd0.1Co4O9
374.185 | 0.031532403 | Ca2.9Ag0.1Cd0.1Co4O9
564.402 | 0.055232346 | Ca2.9Ag0.1Cd0.1Co4O9
756.522 | 0.149421834 | Ca2.9Ag0.1Cd0.1Co4O9
954.348 | 0.311304347 | Ca2.9Ag0.1Cd0.1Co4O9
325 | 0.030597037 | La0.1Nb0.1Sr1Ti1O3
621.371 | 0.302215061 | La0.1Nb0.1Sr1Ti1O3
863.306 | 0.492954806 | La0.1Nb0.1Sr1Ti1O3
1101.21 | 0.668720234 | La0.1Nb0.1Sr1Ti1O3
339.113 | 0.028718785 | La0.05Nb0.1Sr1Ti1O3
619.355 | 0.247302046 | La0.05Nb0.1Sr1Ti1O3
865.323 | 0.395854793 | La0.05Nb0.1Sr1Ti1O3
1101.21 | 0.526314257 | La0.05Nb0.1Sr1Ti1O3
314.919 | 0.011935622 | La0.1Nb0.05Sr1Ti1O3
619.355 | 0.232584254 | La0.1Nb0.05Sr1Ti1O3
861.29 | 0.373796165 | La0.1Nb0.05Sr1Ti1O3
1101.21 | 0.430886131 | La0.1Nb0.05Sr1Ti1O3
320.968 | 0.038728622 | Nb0.1Sr1Ti1O3
617.339 | 0.22338958 | Nb0.1Sr1Ti1O3
859.274 | 0.326961777 | Nb0.1Sr1Ti1O3
1101.21 | 0.440139063 | Nb0.1Sr1Ti1O3
314.919 | 0.009773859 | La0.1Nb0.2Sr1Ti1O3
619.355 | 0.134420946 | La0.1Nb0.2Sr1Ti1O3
863.306 | 0.276617125 | La0.1Nb0.2Sr1Ti1O3
1054.84 | 0.368500252 | La0.1Nb0.2Sr1Ti1O3
312.903 | 0.009427666 | La0.1Sr1Ti1O3
617.339 | 0.175300598 | La0.1Sr1Ti1O3
861.29 | 0.257406175 | La0.1Sr1Ti1O3
1101.21 | 0.351054409 | La0.1Sr1Ti1O3
314.919 | 0.007643615 | La0.05Nb0.05Sr1Ti1O3
615.323 | 0.127564314 | La0.05Nb0.05Sr1Ti1O3
859.274 | 0.213432836 | La0.05Nb0.05Sr1Ti1O3
1101.21 | 0.324800581 | La0.05Nb0.05Sr1Ti1O3
319.597 | 0.00147059 | Nb0.05Sr1Ti1O3
619.308 | 0.0485294 | Nb0.05Sr1Ti1O3
858.501 | 0.0852941 | Nb0.05Sr1Ti1O3
1097.69 | 0.119118 | Nb0.05Sr1Ti1O3
321.387 | 0.020587671 | Nb0.15Sr1Ti1O3
621.965 | 0.167240718 | Nb0.15Sr1Ti1O3
863.295 | 0.300030508 | Nb0.15Sr1Ti1O3
1103.18 | 0.411968422 | Nb0.15Sr1Ti1O3
311.272 | 0.017547382 | Nb0.2Sr1Ti1O3
617.63 | 0.132959452 | Nb0.2Sr1Ti1O3
861.85 | 0.236614675 | Nb0.2Sr1Ti1O3
1103.18 | 0.334885779 | Nb0.2Sr1Ti1O3
304.813 | 0.0229545 | Mg2Si0.55Sn0.4Ge0.05
614.878 | 0.100124666 | Mg2Si0.55Sn0.4Ge0.05
810.575 | 0.099553391 | Mg2Si0.55Sn0.4Ge0.05
303.201 | 0.122536547 | Mg2Si0.5325Sn0.4Ge0.05Bi0.0175
623.221 | 0.633126206 | Mg2Si0.5325Sn0.4Ge0.05Bi0.0175
820.035 | 0.977963016 | Mg2Si0.5325Sn0.4Ge0.05Bi0.0175
303.903 | 0.157851327 | Mg2Si0.53Sn0.4Ge0.05Bi0.02
609.489 | 0.798073476 | Mg2Si0.53Sn0.4Ge0.05Bi0.02
804.42 | 1.393526006 | Mg2Si0.53Sn0.4Ge0.05Bi0.02
304.44 | 0.131488333 | Mg2Si0.5425Sn0.4Ge0.05Sb0.0075
613.699 | 0.656663245 | Mg2Si0.5425Sn0.4Ge0.05Sb0.0075
809.5 | 0.828722708 | Mg2Si0.5425Sn0.4Ge0.05Sb0.0075
303.04 | 0.155315477 | Mg2Si0.5375Sn0.4Ge0.05Sb0.0125
609.563 | 0.793724436 | Mg2Si0.5375Sn0.4Ge0.05Sb0.0125
803.493 | 1.180194155 | Mg2Si0.5375Sn0.4Ge0.05Sb0.0125
300 | 0.586689 | Ba7.97Ga15.95Sn30.05
460.218 | 0.872355 | Ba7.97Ga15.95Sn30.05
600 | 0.602048 | Ba7.97Ga15.95Sn30.05
300 | 0.423891 | Ba7.98Ga15.89Cu0.008Sn30.1
460.218 | 0.737201 | Ba7.98Ga15.89Cu0.008Sn30.1
600 | 0.571331 | Ba7.98Ga15.89Cu0.008Sn30.1
300 | 0.436177 | Ba8Ga15.89Cu0.003Sn30.11
460.218 | 0.878498 | Ba8Ga15.89Cu0.003Sn30.11
600 | 0.605119 | Ba8Ga15.89Cu0.003Sn30.11
300 | 0.393174 | Ba7.99Ga15.84Cu0.004Sn30.16
460.218 | 0.7157 | Ba7.99Ga15.84Cu0.004Sn30.16
600 | 0.522184 | Ba7.99Ga15.84Cu0.004Sn30.16
300 | 0.420819 | Ba7.99Ga15.91Cu0.009Sn30.08
460.218 | 0.718771 | Ba7.99Ga15.91Cu0.009Sn30.08
600 | 0.519113 | Ba7.99Ga15.91Cu0.009Sn30.08
300 | 0.307167 | Ba8Ga15.97Cu0.014Sn30.02
460.218 | 0.648123 | Ba8Ga15.97Cu0.014Sn30.02
600 | 0.494539 | Ba8Ga15.97Cu0.014Sn30.02
301.699 | 0.012687912 | Sr0.9La0.1Ti0.99Ta0.01O3
568.365 | 0.141436638 | Sr0.9La0.1Ti0.99Ta0.01O3
853.715 | 0.230641391 | Sr0.9La0.1Ti0.99Ta0.01O3
1043.95 | 0.272876526 | Sr0.9La0.1Ti0.99Ta0.01O3
303.397 | 0.00732702 | Sr0.9La0.1Ti0.97Ta0.03O3
566.667 | 0.101350925 | Sr0.9La0.1Ti0.97Ta0.03O3
852.017 | 0.211318641 | Sr0.9La0.1Ti0.97Ta0.03O3
1043.95 | 0.271337031 | Sr0.9La0.1Ti0.97Ta0.03O3
305.096 | 0.002428624 | Sr0.9La0.1Ti0.95Ta0.05O3
564.968 | 0.034158292 | Sr0.9La0.1Ti0.95Ta0.05O3
848.62 | 0.111710918 | Sr0.9La0.1Ti0.95Ta0.05O3
1038.85 | 0.16574616 | Sr0.9La0.1Ti0.95Ta0.05O3
323.035 | 0.022307257 | Ca0.98Dy0.02Mn1O3
573.857 | 0.057393827 | Ca0.98Dy0.02Mn1O3
773.492 | 0.088765661 | Ca0.98Dy0.02Mn1O3
974.406 | 0.11033766 | Ca0.98Dy0.02Mn1O3
323.035 | 0.061693418 | Ca0.96Dy0.02Ho0.02Mn1O3
573.857 | 0.134749168 | Ca0.96Dy0.02Ho0.02Mn1O3
772.212 | 0.182719881 | Ca0.96Dy0.02Ho0.02Mn1O3
973.126 | 0.232916255 | Ca0.96Dy0.02Ho0.02Mn1O3
324.314 | 0.050900019 | Ca0.96Dy0.02Er0.02Mn1O3
573.857 | 0.111888694 | Ca0.96Dy0.02Er0.02Mn1O3
773.492 | 0.172117834 | Ca0.96Dy0.02Er0.02Mn1O3
974.406 | 0.232299654 | Ca0.96Dy0.02Er0.02Mn1O3
323.035 | 0.057587445 | Ca0.96Dy0.02Tm0.02Mn1O3
573.857 | 0.11395651 | Ca0.96Dy0.02Tm0.02Mn1O3
773.492 | 0.158388928 | Ca0.96Dy0.02Tm0.02Mn1O3
974.406 | 0.188483246 | Ca0.96Dy0.02Tm0.02Mn1O3
327.812 | 0.038440188 | Ca0.98Bi0.04Mn0.98V0.04O3
620.654 | 0.111073924 | Ca0.98Bi0.04Mn0.98V0.04O3
826.789 | 0.159307861 | Ca0.98Bi0.04Mn0.98V0.04O3
1029.65 | 0.223865136 | Ca0.98Bi0.04Mn0.98V0.04O3
329.448 | 0.02080467 | Ca0.98Bi0.06Mn0.98V0.06O3
619.018 | 0.068316437 | Ca0.98Bi0.06Mn0.98V0.06O3
825.153 | 0.105632877 | Ca0.98Bi0.06Mn0.98V0.06O3
1029.65 | 0.154108366 | Ca0.98Bi0.06Mn0.98V0.06O3
296.296 | 0.0144828 | Ca0.9Y0.1Mn0.95Fe0.05O3
674.074 | 0.0525 | Ca0.9Y0.1Mn0.95Fe0.05O3
872.222 | 0.0788793 | Ca0.9Y0.1Mn0.95Fe0.05O3
1168.52 | 0.107069 | Ca0.9Y0.1Mn0.95Fe0.05O3
305.556 | 0.00568966 | Ca0.9Y0.1Mn0.9Fe0.1O3
675.926 | 0.0385345 | Ca0.9Y0.1Mn0.9Fe0.1O3
874.074 | 0.0638793 | Ca0.9Y0.1Mn0.9Fe0.1O3
1168.52 | 0.0967241 | Ca0.9Y0.1Mn0.9Fe0.1O3
303.704 | 0.00155172 | Ca0.9Y0.1Mn0.85Fe0.15O3
674.074 | 0.0253448 | Ca0.9Y0.1Mn0.85Fe0.15O3
874.074 | 0.050431 | Ca0.9Y0.1Mn0.85Fe0.15O3
1168.52 | 0.0791379 | Ca0.9Y0.1Mn0.85Fe0.15O3
300 | 0.006523087 | Ca0.94La0.06Mn1O3
500 | 0.025457172 | Ca0.94La0.06Mn1O3
800 | 0.072406294 | Ca0.94La0.06Mn1O3
1000 | 0.097296785 | Ca0.94La0.06Mn1O3
300 | 0.008240196 | Ca0.92La0.08Mn1O3
500 | 0.031688298 | Ca0.92La0.08Mn1O3
800 | 0.079367266 | Ca0.92La0.08Mn1O3
1000 | 0.10304819 | Ca0.92La0.08Mn1O3
300 | 0.008521232 | Ca0.9La0.1Mn1O3
500 | 0.037914877 | Ca0.9La0.1Mn1O3
800 | 0.097463069 | Ca0.9La0.1Mn1O3
1000 | 0.125361871 | Ca0.9La0.1Mn1O3
300 | 0.007522266 | Ca0.88La0.12Mn1O3
500 | 0.029202883 | Ca0.88La0.12Mn1O3
800 | 0.071057417 | Ca0.88La0.12Mn1O3
1000 | 0.086894216 | Ca0.88La0.12Mn1O3
300 | 0.007545803 | Ca0.94Dy0.06Mn1O3
500 | 0.025072654 | Ca0.94Dy0.06Mn1O3
800 | 0.062296946 | Ca0.94Dy0.06Mn1O3
1000 | 0.086494342 | Ca0.94Dy0.06Mn1O3
300 | 0.008161067 | Ca0.92Dy0.08Mn1O3
500 | 0.042761576 | Ca0.92Dy0.08Mn1O3
800 | 0.115988334 | Ca0.92Dy0.08Mn1O3
1000 | 0.157253612 | Ca0.92Dy0.08Mn1O3
300 | 0.016264412 | Ca0.9Dy0.1Mn1O3
500 | 0.068528922 | Ca0.9Dy0.1Mn1O3
800 | 0.141988826 | Ca0.9Dy0.1Mn1O3
1000 | 0.191746697 | Ca0.9Dy0.1Mn1O3
300 | 0.009165383 | Ca0.88Dy0.12Mn1O3
500 | 0.045074158 | Ca0.88Dy0.12Mn1O3
800 | 0.114596008 | Ca0.88Dy0.12Mn1O3
1000 | 0.146523903 | Ca0.88Dy0.12Mn1O3
300 | 0.006532382 | Ca0.94Yb0.06Mn1O3
500 | 0.027463592 | Ca0.94Yb0.06Mn1O3
800 | 0.071926321 | Ca0.94Yb0.06Mn1O3
1000 | 0.093365486 | Ca0.94Yb0.06Mn1O3
300 | 0.012509969 | Ca0.92Yb0.08Mn1O3
500 | 0.046740113 | Ca0.92Yb0.08Mn1O3
800 | 0.103993662 | Ca0.92Yb0.08Mn1O3
1000 | 0.135076951 | Ca0.92Yb0.08Mn1O3
300 | 0.012997813 | Ca0.9Yb0.1Mn1O3
500 | 0.057945442 | Ca0.9Yb0.1Mn1O3
800 | 0.137186062 | Ca0.9Yb0.1Mn1O3
1000 | 0.186224864 | Ca0.9Yb0.1Mn1O3
300 | 0.013158341 | Ca0.88Yb0.12Mn1O3
500 | 0.043717631 | Ca0.88Yb0.12Mn1O3
800 | 0.097635406 | Ca0.88Yb0.12Mn1O3
1000 | 0.124248234 | Ca0.88Yb0.12Mn1O3
300 | 0.007165259 | Ca0.94Y0.06Mn1O3
500 | 0.02616602 | Ca0.94Y0.06Mn1O3
800 | 0.068330119 | Ca0.94Y0.06Mn1O3
1000 | 0.087485556 | Ca0.94Y0.06Mn1O3
300 | 0.009079647 | Ca0.92Y0.08Mn1O3
500 | 0.032722096 | Ca0.92Y0.08Mn1O3
800 | 0.082240442 | Ca0.92Y0.08Mn1O3
1000 | 0.105371948 | Ca0.92Y0.08Mn1O3
300 | 0.011238519 | Ca0.9Y0.1Mn1O3
500 | 0.042281116 | Ca0.9Y0.1Mn1O3
800 | 0.096211488 | Ca0.9Y0.1Mn1O3
1000 | 0.123039276 | Ca0.9Y0.1Mn1O3
300 | 0.009801641 | Ca0.88Y0.12Mn1O3
500 | 0.032983568 | Ca0.88Y0.12Mn1O3
800 | 0.085017532 | Ca0.88Y0.12Mn1O3
1000 | 0.113880344 | Ca0.88Y0.12Mn1O3
300 | 0.004256903 | Ca0.96Ce0.04Mn1O3
501.695 | 0.01858281 | Ca0.96Ce0.04Mn1O3
800.282 | 0.047981592 | Ca0.96Ce0.04Mn1O3
1000 | 0.065106907 | Ca0.96Ce0.04Mn1O3
300 | 0.006266621 | Ca0.95Ce0.05Mn1O3
501.695 | 0.023412916 | Ca0.95Ce0.05Mn1O3
800.282 | 0.055723265 | Ca0.95Ce0.05Mn1O3
1000 | 0.071666455 | Ca0.95Ce0.05Mn1O3
300 | 0.005275007 | Ca0.94Ce0.06Mn1O3
501.695 | 0.018169936 | Ca0.94Ce0.06Mn1O3
800.282 | 0.041831895 | Ca0.94Ce0.06Mn1O3
1000 | 0.059048931 | Ca0.94Ce0.06Mn1O3
300 | 0.003131246 | Ca0.93Ce0.07Mn1O3
501.695 | 0.0127465 | Ca0.93Ce0.07Mn1O3
800.282 | 0.033662533 | Ca0.93Ce0.07Mn1O3
1000 | 0.044383322 | Ca0.93Ce0.07Mn1O3
300.193 | 0.013263983 | Ca0.9Er0.1Mn1O3
600.771 | 0.084060893 | Ca0.9Er0.1Mn1O3
799.229 | 0.128665729 | Ca0.9Er0.1Mn1O3
999.615 | 0.178907367 | Ca0.9Er0.1Mn1O3
300 | 0.22814254 | K8Ba16Ga40Sn96
498.148 | 0.70565297 | K8Ba16Ga40Sn96
672.222 | 0.906405756 | K8Ba16Ga40Sn96
300 | 0.326917195 | Ba8Ga16Sn30
500 | 0.673886402 | Ba8Ga16Sn30
674.074 | 0.553312722 | Ba8Ga16Sn30
299.912 | 0.572154285 | Ba8Ga12Al4Sn30
449.74 | 1.021477997 | Ba8Ga12Al4Sn30
599.564 | 0.801411233 | Ba8Ga12Al4Sn30
299.871 | 0.643687092 | Ba8Ga10Al6Sn30
450.498 | 1.072391835 | Ba8Ga10Al6Sn30
599.539 | 0.971204259 | Ba8Ga10Al6Sn30
299.824 | 0.557527002 | Ba8Ga8Al8Sn30
450.455 | 0.971851888 | Ba8Ga8Al8Sn30
599.509 | 0.832109228 | Ba8Ga8Al8Sn30
298.942 | 0.129577 | K8Al8Sn38
394.18 | 0.0929577 | K8Al8Sn38
255.556 | 0.160563 | K8Ga8Sn38
438.624 | 0.239437 | K8Ga8Sn38
256.614 | 0.104225 | K8In8Sn38
425.926 | 0.208451 | K8In8Sn38
300 | 0.459403 | Ba8Ga15.8Sn30.2
450.459 | 0.814535 | Ba8Ga15.8Sn30.2
600 | 0.605557 | Ba8Ga15.8Sn30.2
300 | 0.413249 | Ba8Ga15.66Zn0.07Sn30.27
450.459 | 0.78633 | Ba8Ga15.66Zn0.07Sn30.27
600 | 0.802993 | Ba8Ga15.66Zn0.07Sn30.27
300.917 | 0.297865 | Ba8Ga15.34Zn0.23Sn30.43
450.459 | 0.550433 | Ba8Ga15.34Zn0.23Sn30.43
600 | 0.531198 | Ba8Ga15.34Zn0.23Sn30.43
303.67 | 0.38248 | Ba8Ga15.6Zn0.1Sn30.3
450.459 | 0.724792 | Ba8Ga15.6Zn0.1Sn30.3
600 | 0.656839 | Ba8Ga15.6Zn0.1Sn30.3
300.917 | 0.402993 | Ba8Ga14.96Zn0.42Sn30.62
451.376 | 0.74786 | Ba8Ga14.96Zn0.42Sn30.62
600 | 0.723506 | Ba8Ga14.96Zn0.42Sn30.62
302.434 | 0.539394 | Ba7.95Ga15.97Sn30.03
445.436 | 0.880303 | Ba7.95Ga15.97Sn30.03
600 | 0.501515 | Ba7.95Ga15.97Sn30.03
300 | 0.448485 | Ba8.01Ga16.57Sn28.62Sb0.81
449.087 | 0.630303 | Ba8.01Ga16.57Sn28.62Sb0.81
597.566 | 0.510606 | Ba8.01Ga16.57Sn28.62Sb0.81
304.26 | 0.592424 | Ba7.96Ga16.25Sn29.37Sb0.38
451.521 | 0.968182 | Ba7.96Ga16.25Sn29.37Sb0.38
600 | 0.630303 | Ba7.96Ga16.25Sn29.37Sb0.38
300.609 | 0.565152 | Ba8.02Ga16.34Sn29.15Sb0.51
460.041 | 0.930303 | Ba8.02Ga16.34Sn29.15Sb0.51
598.783 | 0.64697 | Ba8.02Ga16.34Sn29.15Sb0.51
304.149 | 0.086812182 | Ba8Cu5.1Ge40.2Sn0.7
474.274 | 0.27870665 | Ba8Cu5.1Ge40.2Sn0.7
623.651 | 0.502069845 | Ba8Cu5.1Ge40.2Sn0.7
822.822 | 0.573832374 | Ba8Cu5.1Ge40.2Sn0.7
300 | 0.0505226 | Ba8Ni3.5Ge42.1
514.841 | 0.161324 | Ba8Ni3.5Ge42.1
733.922 | 0.177526 | Ba8Ni3.5Ge42.1
300 | 0.0540323 | Ba8Ga16Zn2.4Ge27.6
509.694 | 0.164516 | Ba8Ga16Zn2.4Ge27.6
659.694 | 0.229032 | Ba8Ga16Zn2.4Ge27.6
869.388 | 0.0717742 | Ba8Ga16Zn2.4Ge27.6
300 | 0.0693548 | Ba8Ga16Zn2.6Ge27.4
509.694 | 0.199194 | Ba8Ga16Zn2.6Ge27.4
659.694 | 0.269355 | Ba8Ga16Zn2.6Ge27.4
869.388 | 0.0991935 | Ba8Ga16Zn2.6Ge27.4
300 | 0.0629032 | Ba8Ga16Zn2.8Ge27.2
509.694 | 0.2 | Ba8Ga16Zn2.8Ge27.2
659.694 | 0.289516 | Ba8Ga16Zn2.8Ge27.2
869.388 | 0.110484 | Ba8Ga16Zn2.8Ge27.2
300 | 0.0685484 | Ba8Ga16Zn3Ge27
509.694 | 0.225 | Ba8Ga16Zn3Ge27
659.694 | 0.352419 | Ba8Ga16Zn3Ge27
869.388 | 0.267742 | Ba8Ga16Zn3Ge27
300 | 0.0604839 | Ba8Ga16Zn3.2Ge26.8
511.224 | 0.215323 | Ba8Ga16Zn3.2Ge26.8
661.224 | 0.314516 | Ba8Ga16Zn3.2Ge26.8
870.918 | 0.194355 | Ba8Ga16Zn3.2Ge26.8
298.595 | 0.0680988 | Ba8Ga16.1Zn3Ge26.9
506.557 | 0.246463 | Ba8Ga16.1Zn3Ge26.9
662.529 | 0.40735 | Ba8Ga16.1Zn3Ge26.9
869.087 | 0.218976 | Ba8Ga16.1Zn3Ge26.9
298.595 | 0.0856585 | Ba8Ga16.2Zn3Ge26.8
506.557 | 0.257824 | Ba8Ga16.2Zn3Ge26.8
661.124 | 0.422846 | Ba8Ga16.2Zn3Ge26.8
869.087 | 0.27683 | Ba8Ga16.2Zn3Ge26.8
298.595 | 0.0691319 | Ba8Ga16.3Zn3Ge26.7
506.557 | 0.206171 | Ba8Ga16.3Zn3Ge26.7
662.529 | 0.342267 | Ba8Ga16.3Zn3Ge26.7
869.087 | 0.17972 | Ba8Ga16.3Zn3Ge26.7
300 | 0.0484684 | Ba8Ga16.4Zn3Ge26.6
505.152 | 0.173113 | Ba8Ga16.4Zn3Ge26.6
661.124 | 0.292681 | Ba8Ga16.4Zn3Ge26.6
869.087 | 0.19005 | Ba8Ga16.4Zn3Ge26.6
53.1148 | 0.0022 | Ba8Ga15Sb1Ge30
397.377 | 0.016092 | Ba8Ga15Sb1Ge30
649.18 | 0.0844828 | Ba8Ga15Sb1Ge30
51.1475 | 0.0025 | Ba8Ga15Zn1Ge30
395.41 | 0.00603448 | Ba8Ga15Zn1Ge30
647.213 | 0.0422414 | Ba8Ga15Zn1Ge30
51.1475 | 0.100575 | Ba8Ga16Zn2Ge28
397.377 | 0.426437 | Ba8Ga16Zn2Ge28
647.213 | 0.502874 | Ba8Ga16Zn2Ge28
300.179 | 0.0309524 | Yb0.3Ba7.7Ga16Ge30
524.389 | 0.221429 | Yb0.3Ba7.7Ga16Ge30
727.319 | 0.480952 | Yb0.3Ba7.7Ga16Ge30
952.952 | 0.838095 | Yb0.3Ba7.7Ga16Ge30
301.728 | 0.0309524 | Yb0.5Ba7.5Ga16Ge30
525.846 | 0.207143 | Yb0.5Ba7.5Ga16Ge30
728.776 | 0.559524 | Yb0.5Ba7.5Ga16Ge30
952.888 | 1.09524 | Yb0.5Ba7.5Ga16Ge30
300.149 | 0.0380952 | Yb0.7Ba7.3Ga16Ge30
525.712 | 0.219048 | Yb0.7Ba7.3Ga16Ge30
728.618 | 0.511905 | Yb0.7Ba7.3Ga16Ge30
952.721 | 1.02143 | Yb0.7Ba7.3Ga16Ge30
300.088 | 0.0214286 | Yb1Ba7Ga16Ge30
525.648 | 0.116667 | Yb1Ba7Ga16Ge30
727.006 | 0.297619 | Yb1Ba7Ga16Ge30
952.459 | 0.428571 | Yb1Ba7Ga16Ge30
324.402 | 0.046099583 | Ba8Ga15Ge31
523.779 | 0.179952105 | Ba8Ga15Ge31
724.402 | 0.493998606 | Ba8Ga15Ge31
305.929 | 0.18932 | Ba8Au5.33Ge40.67
467.984 | 0.42233 | Ba8Au5.33Ge40.67
610.277 | 0.742718 | Ba8Au5.33Ge40.67
756.522 | 0.81068 | Ba8Au5.33Ge40.67
300 | 0.531034 | Ba8Ga15.97Cu0.03Sn30
460.423 | 1.20345 | Ba8Ga15.97Cu0.03Sn30
600 | 1.17241 | Ba8Ga15.97Cu0.03Sn30
300 | 0.551724 | Ba8Ga15.94Cu0.06Sn30
460.423 | 1.14828 | Ba8Ga15.94Cu0.06Sn30
600 | 1.07931 | Ba8Ga15.94Cu0.06Sn30
300 | 0.517241 | Ba8Ga15.85Cu0.15Sn30
460.423 | 1.05517 | Ba8Ga15.85Cu0.15Sn30
600 | 1.04483 | Ba8Ga15.85Cu0.15Sn30
300 | 0.0834951 | Ba8Ga16Al1Ge29
477.181 | 0.246602 | Ba8Ga16Al1Ge29
654.362 | 0.415534 | Ba8Ga16Al1Ge29
869.799 | 0.423301 | Ba8Ga16Al1Ge29
300 | 0.116505 | Ba8Ga16Al2Ge28
477.181 | 0.283495 | Ba8Ga16Al2Ge28
654.362 | 0.458252 | Ba8Ga16Al2Ge28
869.799 | 0.539806 | Ba8Ga16Al2Ge28
300 | 0.12233 | Ba8Ga16Al3Ge27
477.181 | 0.349515 | Ba8Ga16Al3Ge27
654.362 | 0.570874 | Ba8Ga16Al3Ge27
871.812 | 0.495146 | Ba8Ga16Al3Ge27
300 | 0.100971 | Ba8Ga16Al4Ge26
477.181 | 0.27767 | Ba8Ga16Al4Ge26
654.362 | 0.497087 | Ba8Ga16Al4Ge26
869.799 | 0.467961 | Ba8Ga16Al4Ge26
300 | 0.0446602 | Ba8Ga16Al5Ge25
477.181 | 0.128155 | Ba8Ga16Al5Ge25
654.362 | 0.23301 | Ba8Ga16Al5Ge25
869.799 | 0.236893 | Ba8Ga16Al5Ge25
192.457 | 0.101625732 | Ba8.03Cu5Ge40.97
389.945 | 0.260372516 | Ba8.03Cu5Ge40.97
587.432 | 0.237005194 | Ba8.03Cu5Ge40.97
193.965 | 0.078879379 | Ba8.04Cu4.90Si3.23Ge37.83
391.452 | 0.245290942 | Ba8.04Cu4.90Si3.23Ge37.83
588.94 | 0.347623569 | Ba8.04Cu4.90Si3.23Ge37.83
196.98 | 0.071706836 | Ba8.02Cu5.04Si6Ge34.93
395.975 | 0.233462043 | Ba8.02Cu5.04Si6Ge34.93
573.864 | 0.326281654 | Ba8.02Cu5.04Si6Ge34.93
193.965 | 0.079806777 | Ba8Cu5.18Si9.98Ge30.85
391.452 | 0.211024332 | Ba8Cu5.18Si9.98Ge30.85
537.683 | 0.252324746 | Ba8Cu5.18Si9.98Ge30.85
195.472 | 0.065984983 | Ba8Cu5.04Si13.01Ge27.96
395.975 | 0.172495062 | Ba8Cu5.04Si13.01Ge27.96
572.357 | 0.209981441 | Ba8Cu5.04Si13.01Ge27.96
193.965 | 0.108601244 | Ba8.04Cu4.99Si18Ge22.98
391.452 | 0.129978185 | Ba8.04Cu4.99Si18Ge22.98
567.834 | 0.071931262 | Ba8.04Cu4.99Si18Ge22.98
192.457 | 0.05930426 | Ba8Cu5Si25Ge16
389.945 | 0.168966597 | Ba8Cu5Si25Ge16
587.432 | 0.211313232 | Ba8Cu5Si25Ge16
195.472 | 0.046347058 | Ba8.02Cu4.98Si35Ge5.99
392.96 | 0.133301436 | Ba8.02Cu4.98Si35Ge5.99
570.849 | 0.197271598 | Ba8.02Cu4.98Si35Ge5.99
195.472 | 0.038079436 | Ba8.07Cu4.89Si41.03
392.96 | 0.116199805 | Ba8.07Cu4.89Si41.03
569.342 | 0.164486773 | Ba8.07Cu4.89Si41.03
408.372 | 0.031752158 | Ba8B0.1679Al14.3Si31.4
730.698 | 0.087123717 | Ba8B0.1679Al14.3Si31.4
971.395 | 0.154460138 | Ba8B0.1679Al14.3Si31.4
1256.05 | 0.279567418 | Ba8B0.1679Al14.3Si31.4
410.465 | 0.01944975 | Ba7.8B0.1699Al14.6Si31.2
732.791 | 0.087941766 | Ba7.8B0.1699Al14.6Si31.2
973.488 | 0.196471285 | Ba7.8B0.1699Al14.6Si31.2
1251.86 | 0.372163903 | Ba7.8B0.1699Al14.6Si31.2
408.372 | 0.015807957 | Ba7.7B0.1887Al14.8Si31.0
732.791 | 0.062532116 | Ba7.7B0.1887Al14.8Si31.0
971.395 | 0.13726745 | Ba7.7B0.1887Al14.8Si31.0
1256.05 | 0.251704786 | Ba7.7B0.1887Al14.8Si31.0
408.372 | 0.027971192 | Ba8.0B0.320Al14.2Si30.5
728.605 | 0.087436332 | Ba8.0B0.320Al14.2Si30.5
969.302 | 0.176452928 | Ba8.0B0.320Al14.2Si30.5
1262.33 | 0.367027026 | Ba8.0B0.320Al14.2Si30.5
309.195 | 0.002333312 | Ba8Au4.10Si41.9
510.575 | 0.012696795 | Ba8Au4.10Si41.9
679.77 | 0.031133222 | Ba8Au4.10Si41.9
312.874 | 0.004678699 | Ba8Au4.85Si41.15
510.575 | 0.016058162 | Ba8Au4.85Si41.15
676.092 | 0.029397706 | Ba8Au4.85Si41.15
352.414 | 0.092759553 | Ba8Au5.43Si40.57
526.207 | 0.113748918 | Ba8Au5.43Si40.57
673.333 | 0.091406715 | Ba8Au5.43Si40.57
396 | 0.002275675 | Ba8Al12Si34
609.711 | 0.008202439 | Ba8Al12Si34
860.83 | 0.030195823 | Ba8Al12Si34
1079.02 | 0.066609029 | Ba8Al12Si34
395.878 | 0.004594467 | Ba8Al14Si32
609.485 | 0.020771011 | Ba8Al14Si32
858.966 | 0.077476002 | Ba8Al14Si32
1103.94 | 0.189966078 | Ba8Al14Si32
392.866 | 0.027559226 | Ba8Al15Si31
615.364 | 0.068574017 | Ba8Al15Si31
861.731 | 0.153022019 | Ba8Al15Si31
1109.76 | 0.278909365 | Ba8Al15Si31
403.72 | 0.127176 | Ba7.79Ga14.81Si31.40
632.166 | 0.332369 | Ba7.79Ga14.81Si31.40
864.551 | 0.547378 | Ba7.79Ga14.81Si31.40
405.033 | 0.112452 | Ba7.60Ga14.78Si31.63
641.357 | 0.293079 | Ba7.60Ga14.78Si31.63
860.613 | 0.449234 | Ba7.60Ga14.78Si31.63
402.407 | 0.110004 | Ba7.65Ga14.51Si31.84
645.295 | 0.312694 | Ba7.65Ga14.51Si31.84
864.551 | 0.525286 | Ba7.65Ga14.51Si31.84
401.094 | 0.0388379 | Ba7.71Ga14.04Si32.24
646.608 | 0.113916 | Ba7.71Ga14.04Si32.24
867.177 | 0.228349 | Ba7.71Ga14.04Si32.24
406.202 | 0.0390067 | Ba8Al14Si31
708.01 | 0.106576 | Ba8Al14Si31
939.535 | 0.21103 | Ba8Al14Si31
1148.32 | 0.371247 | Ba8Al14Si31
404.134 | 0.0100231 | Eu1Ba7Al13Si33
693.54 | 0.0374859 | Eu1Ba7Al13Si33
929.199 | 0.0839725 | Eu1Ba7Al13Si33
1142.12 | 0.128264 | Eu1Ba7Al13Si33
298.837 | 0.131937 | Ba8Ni0.22Zn7.22Ge37.12Sn1.44
579.07 | 0.512042 | Ba8Ni0.22Zn7.22Ge37.12Sn1.44
830.233 | 0.873298 | Ba8Ni0.22Zn7.22Ge37.12Sn1.44
297.674 | 0.0942408 | Ba8Ni0.60Zn6.18Ge38.07Sn1.15
587.209 | 0.41466 | Ba8Ni0.60Zn6.18Ge38.07Sn1.15
846.512 | 0.637696 | Ba8Ni0.60Zn6.18Ge38.07Sn1.15
297.674 | 0.122513 | Ba8Ni0.63Zn6.03Ge38.43Sn0.91
583.721 | 0.433508 | Ba8Ni0.63Zn6.03Ge38.43Sn0.91
840.698 | 0.675393 | Ba8Ni0.63Zn6.03Ge38.43Sn0.91
297.674 | 0.125654 | Ba8Ni1.00Zn5.30Ge38.98Sn0.72
574.419 | 0.452356 | Ba8Ni1.00Zn5.30Ge38.98Sn0.72
826.744 | 0.521466 | Ba8Ni1.00Zn5.30Ge38.98Sn0.72
298.837 | 0.157068 | Ba8Ni1.23Zn5.01Ge38.73Sn1.03
594.186 | 0.502618 | Ba8Ni1.23Zn5.01Ge38.73Sn1.03
851.163 | 0.596859 | Ba8Ni1.23Zn5.01Ge38.73Sn1.03
297.674 | 0.106806 | Ba8Ni1.44Zn4.67Ge39.09Sn0.80
576.744 | 0.433508 | Ba8Ni1.44Zn4.67Ge39.09Sn0.80
829.07 | 0.474346 | Ba8Ni1.44Zn4.67Ge39.09Sn0.80
297.674 | 0.113089 | Ba8Ni1.59Zn4.04Ge39.56Sn0.81
581.395 | 0.402094 | Ba8Ni1.59Zn4.04Ge39.56Sn0.81
833.721 | 0.326702 | Ba8Ni1.59Zn4.04Ge39.56Sn0.81
300 | 0.0376963 | Ba8Ni2.13Zn3.33Ge39.82Sn0.72
587.209 | 0.0973822 | Ba8Ni2.13Zn3.33Ge39.82Sn0.72
841.86 | 0.0565445 | Ba8Ni2.13Zn3.33Ge39.82Sn0.72
300 | 0.114559414 | Ba8Ga16.4Ge27.9
472.549 | 0.379714372 | Ba8Ga16.4Ge27.9
672.549 | 0.763987179 | Ba8Ga16.4Ge27.9
822.876 | 1.043073473 | Ba8Ga16.4Ge27.9
300 | 0.053318529 | Ba8Ga16.6Ge28.7
472.549 | 0.285519463 | Ba8Ga16.6Ge28.7
672.549 | 0.740084149 | Ba8Ga16.6Ge28.7
822.876 | 1.131834339 | Ba8Ga16.6Ge28.7
300 | 0.059089207 | Ba8Ga16.6Ge29.8
472.549 | 0.194952178 | Ba8Ga16.6Ge29.8
672.549 | 0.568103155 | Ba8Ga16.6Ge29.8
824.183 | 1.048915071 | Ba8Ga16.6Ge29.8
294.4282946 | 1.081006865 | Bi0.4Sb1.6Te3
350.3875969 | 1.193592677 | Bi0.4Sb1.6Te3
400.2906977 | 1.148283753 | Bi0.4Sb1.6Te3
449.9515504 | 0.890160183 | Bi0.4Sb1.6Te3
500.5813953 | 0.611441648 | Bi0.4Sb1.6Te3
294.6705426 | 1.366590389 | Bi0.4Sb1.59Ge0.01Te3
350.629845 | 1.475057208 | Bi0.4Sb1.59Ge0.01Te3
400.2906977 | 1.350114416 | Bi0.4Sb1.59Ge0.01Te3
449.9515504 | 1.060411899 | Bi0.4Sb1.59Ge0.01Te3
500.5813953 | 0.728146453 | Bi0.4Sb1.59Ge0.01Te3
298.0620155 | 1.286956522 | Bi0.4Sb1.585Ge0.015Te3
350.629845 | 1.378947368 | Bi0.4Sb1.585Ge0.015Te3
400.2906977 | 1.259496568 | Bi0.4Sb1.585Ge0.015Te3
449.7093023 | 1.005491991 | Bi0.4Sb1.585Ge0.015Te3
500.5813953 | 0.751487414 | Bi0.4Sb1.585Ge0.015Te3
302.4224806 | 0.825629291 | Bi0.4Sb1.58Ge0.02Te3
350.629845 | 0.932723112 | Bi0.4Sb1.58Ge0.02Te3
400.5329457 | 0.927231121 | Bi0.4Sb1.58Ge0.02Te3
449.9515504 | 0.83798627 | Bi0.4Sb1.58Ge0.02Te3
500.5813953 | 0.691075515 | Bi0.4Sb1.58Ge0.02Te3
305.7692308 | 0.121212121 | Pb0.97Na0.03Te0.65S0.25Se0.1
400.9615385 | 0.393939394 | Pb0.97Na0.03Te0.65S0.25Se0.1
499.0384615 | 0.858585859 | Pb0.97Na0.03Te0.65S0.25Se0.1
600 | 1.363636364 | Pb0.97Na0.03Te0.65S0.25Se0.1
700.9615385 | 1.737373737 | Pb0.97Na0.03Te0.65S0.25Se0.1
799.0384615 | 1.888888889 | Pb0.97Na0.03Te0.65S0.25Se0.1
300 | 1.386476868 | Bi1Sb1Te1
347.4514 | 1.486120996 | Bi1Sb1Te1
399.1755 | 1.506049822 | Bi1Sb1Te1
449.3322 | 1.414946619 | Bi1Sb1Te1
498.7053 | 1.272597865 | Bi1Sb1Te1
298.5781991 | 0.744186047 | Mg1Ag0.97Sb0.99
348.3412322 | 0.920930233 | Mg1Ag0.97Sb0.99
398.1042654 | 1.088372093 | Mg1Ag0.97Sb0.99
449.2890995 | 1.227906977 | Mg1Ag0.97Sb0.99
499.0521327 | 1.2 | Mg1Ag0.97Sb0.99
550.2369668 | 1.172093023 | Mg1Ag0.97Sb0.99
300 | 0.915294118 | Mg1Ag0.965Ni0.005Sb0.99
350 | 1.063529412 | Mg1Ag0.965Ni0.005Sb0.99
400 | 1.183529412 | Mg1Ag0.965Ni0.005Sb0.99
450 | 1.36 | Mg1Ag0.965Ni0.005Sb0.99
500 | 1.381176471 | Mg1Ag0.965Ni0.005Sb0.99
550 | 1.324705882 | Mg1Ag0.965Ni0.005Sb0.99
304.5602716 | 0.882352941 | Mg1Ag0.967Cu0.003Sb0.99
347.3633277 | 0.938461538 | Mg1Ag0.967Cu0.003Sb0.99
400.2597623 | 1.068778281 | Mg1Ag0.967Cu0.003Sb0.99
446.1748727 | 1.195475113 | Mg1Ag0.967Cu0.003Sb0.99
500.5993209 | 1.249773756 | Mg1Ag0.967Cu0.003Sb0.99
304.5602716 | 0.951131222 | Mg1Ag0.963Cu0.007Sb0.99
347.3633277 | 1.019909502 | Mg1Ag0.963Cu0.007Sb0.99
400.2597623 | 1.124886878 | Mg1Ag0.963Cu0.007Sb0.99
446.1748727 | 1.244343891 | Mg1Ag0.963Cu0.007Sb0.99
500.5993209 | 1.313122172 | Mg1Ag0.963Cu0.007Sb0.99
300 | 0.756220472 | Mg0.9975Yb0.0025Ag0.97Sb0.99
350 | 0.877165354 | Mg0.9975Yb0.0025Ag0.97Sb0.99
400 | 1.035905512 | Mg0.9975Yb0.0025Ag0.97Sb0.99
450 | 1.170708661 | Mg0.9975Yb0.0025Ag0.97Sb0.99
500 | 1.261417323 | Mg0.9975Yb0.0025Ag0.97Sb0.99
550 | 1.27023622 | Mg0.9975Yb0.0025Ag0.97Sb0.99
300 | 0.799055118 | Mg0.995Yb0.005Ag0.97Sb0.99
350 | 0.926299213 | Mg0.995Yb0.005Ag0.97Sb0.99
400 | 1.115275591 | Mg0.995Yb0.005Ag0.97Sb0.99
450 | 1.258897638 | Mg0.995Yb0.005Ag0.97Sb0.99
500 | 1.352125984 | Mg0.995Yb0.005Ag0.97Sb0.99
550 | 1.4 | Mg0.995Yb0.005Ag0.97Sb0.99
300 | 0.709606299 | Mg0.99Yb0.01Ag0.97Sb0.99
350 | 0.810393701 | Mg0.99Yb0.01Ag0.97Sb0.99
400 | 0.959055118 | Mg0.99Yb0.01Ag0.97Sb0.99
450 | 1.08503937 | Mg0.99Yb0.01Ag0.97Sb0.99
500 | 1.155590551 | Mg0.99Yb0.01Ag0.97Sb0.99
550 | 1.158110236 | Mg0.99Yb0.01Ag0.97Sb0.99
300.0712336 | 0.128 | Ti0.02Pb0.98Te1Si0.02
399.9215033 | 0.432 | Ti0.02Pb0.98Te1Si0.02
499.8016632 | 0.765 | Ti0.02Pb0.98Te1Si0.02
600.0759825 | 1.01 | Ti0.02Pb0.98Te1Si0.02
700.1335281 | 1.11 | Ti0.02Pb0.98Te1Si0.02
300.0726304 | 0.15 | Ti0.02Pb0.98Te1Si0.02Na0.015
399.9882674 | 0.43 | Ti0.02Pb0.98Te1Si0.02Na0.015
500.0782173 | 0.754 | Ti0.02Pb0.98Te1Si0.02Na0.015
599.9793283 | 1.07 | Ti0.02Pb0.98Te1Si0.02Na0.015
700.052238 | 1.36 | Ti0.02Pb0.98Te1Si0.02Na0.015
299.9586566 | 0.182 | Ti0.02Pb0.98Te1Si0.02Na0.02
399.9231794 | 0.531 | Ti0.02Pb0.98Te1Si0.02Na0.02
500.0421815 | 0.957 | Ti0.02Pb0.98Te1Si0.02Na0.02
599.9611707 | 1.31 | Ti0.02Pb0.98Te1Si0.02Na0.02
700 | 1.62 | Ti0.02Pb0.98Te1Si0.02Na0.02
299.9064186 | 0.221 | Ti0.02Pb0.98Te1Si0.02Na0.025
400.0382706 | 0.442 | Ti0.02Pb0.98Te1Si0.02Na0.025
499.9701098 | 0.676 | Ti0.02Pb0.98Te1Si0.02Na0.025
600.0874358 | 0.966 | Ti0.02Pb0.98Te1Si0.02Na0.025
699.9723446 | 1.28 | Ti0.02Pb0.98Te1Si0.02Na0.025
300 | 0.144508671 | K0.005Pb1Te0.7S0.3
400.4405286 | 0.433526012 | K0.005Pb1Te0.7S0.3
500.8810573 | 0.650289017 | K0.005Pb1Te0.7S0.3
601.3215859 | 0.664739884 | K0.005Pb1Te0.7S0.3
699.1189427 | 0.549132948 | K0.005Pb1Te0.7S0.3
799.5594714 | 0.419075145 | K0.005Pb1Te0.7S0.3
900 | 0.202312139 | K0.005Pb1Te0.7S0.3
300 | 0.101156069 | K0.01Pb1Te0.7S0.3
400.4405286 | 0.447976879 | K0.01Pb1Te0.7S0.3
500.8810573 | 0.794797688 | K0.01Pb1Te0.7S0.3
601.3215859 | 1.054913295 | K0.01Pb1Te0.7S0.3
699.1189427 | 1.12716763 | K0.01Pb1Te0.7S0.3
799.5594714 | 1.112716763 | K0.01Pb1Te0.7S0.3
900 | 0.997109827 | K0.01Pb1Te0.7S0.3
300 | 0.057803468 | K0.02Pb1Te0.7S0.3
400.4405286 | 0.49132948 | K0.02Pb1Te0.7S0.3
500.8810573 | 1.083815029 | K0.02Pb1Te0.7S0.3
601.3215859 | 1.647398844 | K0.02Pb1Te0.7S0.3
699.1189427 | 1.965317919 | K0.02Pb1Te0.7S0.3
799.5594714 | 1.936416185 | K0.02Pb1Te0.7S0.3
900 | 1.806358382 | K0.02Pb1Te0.7S0.3
300 | 0.115606936 | K0.015Pb1Te0.7S0.3
400.4405286 | 0.476878613 | K0.015Pb1Te0.7S0.3
500.8810573 | 1.112716763 | K0.015Pb1Te0.7S0.3
601.3215859 | 1.51734104 | K0.015Pb1Te0.7S0.3
699.1189427 | 1.589595376 | K0.015Pb1Te0.7S0.3
799.5594714 | 1.473988439 | K0.015Pb1Te0.7S0.3
900 | 1.286127168 | K0.015Pb1Te0.7S0.3
300 | 0.173410405 | K0.025Pb1Te0.7S0.3
400.4405286 | 0.549132948 | K0.025Pb1Te0.7S0.3
500.8810573 | 1.257225434 | K0.025Pb1Te0.7S0.3
601.3215859 | 1.791907514 | K0.025Pb1Te0.7S0.3
699.1189427 | 2.052023121 | K0.025Pb1Te0.7S0.3
799.5594714 | 2.196531792 | K0.025Pb1Te0.7S0.3
900 | 2.210982659 | K0.025Pb1Te0.7S0.3
300 | 0.130057803 | K0.03Pb1Te0.7S0.3
400.4405286 | 0.563583815 | K0.03Pb1Te0.7S0.3
500.8810573 | 1.271676301 | K0.03Pb1Te0.7S0.3
601.3215859 | 1.835260116 | K0.03Pb1Te0.7S0.3
699.1189427 | 2.124277457 | K0.03Pb1Te0.7S0.3
799.5594714 | 2.167630058 | K0.03Pb1Te0.7S0.3
900 | 2.080924855 | K0.03Pb1Te0.7S0.3
300 | 0.0967 | Na0.03Pb1Te0.8S0.2
450 | 0.635 | Na0.03Pb1Te0.8S0.2
600 | 1.69 | Na0.03Pb1Te0.8S0.2
750 | 2.15 | Na0.03Pb1Te0.8S0.2
900 | 2.28 | Na0.03Pb1Te0.8S0.2
300 | 0.124 | Na0.03Pb1Te0.75S0.25
450 | 0.566 | Na0.03Pb1Te0.75S0.25
600 | 1.57 | Na0.03Pb1Te0.75S0.25
750 | 2.1 | Na0.03Pb1Te0.75S0.25
900 | 2.18 | Na0.03Pb1Te0.75S0.25
300 | 0.11 | Na0.03Pb1Te0.7S0.3
450 | 0.525 | Na0.03Pb1Te0.7S0.3
600 | 1.48 | Na0.03Pb1Te0.7S0.3
750 | 1.95 | Na0.03Pb1Te0.7S0.3
900 | 2.09 | Na0.03Pb1Te0.7S0.3
300 | 0.0691 | Na0.03Pb1Te0.65S0.35
450 | 0.456 | Na0.03Pb1Te0.65S0.35
600 | 1.31 | Na0.03Pb1Te0.65S0.35
750 | 1.77 | Na0.03Pb1Te0.65S0.35
900 | 1.95 | Na0.03Pb1Te0.65S0.35
300 | 0.378609626 | Pb0.9975Cr0.0025Se1
399.6 | 0.574331551 | Pb0.9975Cr0.0025Se1
500.4 | 0.737967914 | Pb0.9975Cr0.0025Se1
600 | 0.85026738 | Pb0.9975Cr0.0025Se1
700.8 | 0.869518717 | Pb0.9975Cr0.0025Se1
800.4 | 0.821390374 | Pb0.9975Cr0.0025Se1
300 | 0.426737968 | Pb0.995Cr0.005Se1
399.6 | 0.622459893 | Pb0.995Cr0.005Se1
500.4 | 0.811764706 | Pb0.995Cr0.005Se1
600 | 0.936898396 | Pb0.995Cr0.005Se1
699.6 | 0.965775401 | Pb0.995Cr0.005Se1
800.4 | 0.911229947 | Pb0.995Cr0.005Se1
300 | 0.410695187 | Pb0.9925Cr0.0075Se1
399.6 | 0.603208556 | Pb0.9925Cr0.0075Se1
500.4 | 0.814973262 | Pb0.9925Cr0.0075Se1
600 | 0.959358289 | Pb0.9925Cr0.0075Se1
699.6 | 0.936898396 | Pb0.9925Cr0.0075Se1
800.4 | 0.879144385 | Pb0.9925Cr0.0075Se1
300 | 0.417112299 | Pb0.99Cr0.01Se1
399.6 | 0.590374332 | Pb0.99Cr0.01Se1
500.4 | 0.782887701 | Pb0.99Cr0.01Se1
600 | 0.882352941 | Pb0.99Cr0.01Se1
699.6 | 0.90802139 | Pb0.99Cr0.01Se1
800.4 | 0.872727273 | Pb0.99Cr0.01Se1
300 | 0.0251 | Sn0.96Mg0.07Te1
400.5405405 | 0.0611 | Sn0.96Mg0.07Te1
499.4594595 | 0.137 | Sn0.96Mg0.07Te1
600 | 0.241 | Sn0.96Mg0.07Te1
700.5405405 | 0.471 | Sn0.96Mg0.07Te1
799.4594595 | 0.74 | Sn0.96Mg0.07Te1
300 | 0.0395 | Sn0.95Mg0.08Te1
400.5405405 | 0.0719 | Sn0.95Mg0.08Te1
499.4594595 | 0.147 | Sn0.95Mg0.08Te1
600 | 0.273 | Sn0.95Mg0.08Te1
700.5405405 | 0.456 | Sn0.95Mg0.08Te1
799.4594595 | 0.762 | Sn0.95Mg0.08Te1
300 | 0.0359 | Sn0.94Mg0.09Te1
400.5405405 | 0.0503 | Sn0.94Mg0.09Te1
499.4594595 | 0.122 | Sn0.94Mg0.09Te1
600 | 0.28 | Sn0.94Mg0.09Te1
700.5405405 | 0.51 | Sn0.94Mg0.09Te1
799.4594595 | 0.891 | Sn0.94Mg0.09Te1
300 | 0.0287 | Sn0.93Mg0.1Te1
400.5405405 | 0.0575 | Sn0.93Mg0.1Te1
499.4594595 | 0.104 | Sn0.93Mg0.1Te1
600 | 0.205 | Sn0.93Mg0.1Te1
700.5405405 | 0.384 | Sn0.93Mg0.1Te1
799.4594595 | 0.661 | Sn0.93Mg0.1Te1
300 | 0.083333333 | Sn0.83Mn0.17Te1
400.4784689 | 0.141666667 | Sn0.83Mn0.17Te1
500.9569378 | 0.241666667 | Sn0.83Mn0.17Te1
601.4354067 | 0.375 | Sn0.83Mn0.17Te1
699.0430622 | 0.566666667 | Sn0.83Mn0.17Te1
799.5215311 | 0.85 | Sn0.83Mn0.17Te1
900 | 1.291666667 | Sn0.83Mn0.17Te1
300 | 0.025 | Sn0.99Mn0.01Te1
400.4784689 | 0.033333333 | Sn0.99Mn0.01Te1
500.9569378 | 0.066666667 | Sn0.99Mn0.01Te1
601.4354067 | 0.133333333 | Sn0.99Mn0.01Te1
699.0430622 | 0.233333333 | Sn0.99Mn0.01Te1
799.5215311 | 0.383333333 | Sn0.99Mn0.01Te1
900 | 0.625 | Sn0.99Mn0.01Te1
300 | 0.016666667 | Sn0.97Mn0.03Te1
400.4784689 | 0.05 | Sn0.97Mn0.03Te1
500.9569378 | 0.108333333 | Sn0.97Mn0.03Te1
601.4354067 | 0.2 | Sn0.97Mn0.03Te1
699.0430622 | 0.341666667 | Sn0.97Mn0.03Te1
799.5215311 | 0.55 | Sn0.97Mn0.03Te1
900 | 0.875 | Sn0.97Mn0.03Te1
300 | 0.049704142 | Sn0.95Mn0.05Te1
400.9615385 | 0.066272189 | Sn0.95Mn0.05Te1
499.0384615 | 0.115976331 | Sn0.95Mn0.05Te1
600 | 0.198816568 | Sn0.95Mn0.05Te1
700.9615385 | 0.331360947 | Sn0.95Mn0.05Te1
799.0384615 | 0.521893491 | Sn0.95Mn0.05Te1
900 | 0.786982249 | Sn0.93Mn0.07Te1
300 | 0.066272189 | Sn0.93Mn0.07Te1
400.9615385 | 0.099408284 | Sn0.93Mn0.07Te1
499.0384615 | 0.165680473 | Sn0.93Mn0.07Te1
600 | 0.256804734 | Sn0.93Mn0.07Te1
700.9615385 | 0.40591716 | Sn0.93Mn0.07Te1
799.0384615 | 0.58816568 | Sn0.93Mn0.07Te1
900 | 0.836686391 | Sn0.91Mn0.09Te1
300 | 0.057988166 | Sn0.91Mn0.09Te1
400.9615385 | 0.149112426 | Sn0.91Mn0.09Te1
499.0384615 | 0.265088757 | Sn0.91Mn0.09Te1
600 | 0.414201183 | Sn0.91Mn0.09Te1
700.9615385 | 0.613017751 | Sn0.91Mn0.09Te1
799.0384615 | 0.820118343 | Sn0.91Mn0.09Te1
900 | 1.176331361 | Sn0.89Mn0.11Te1
300 | 0.074556213 | Sn0.89Mn0.11Te1
400.9615385 | 0.115976331 | Sn0.89Mn0.11Te1
499.0384615 | 0.182248521 | Sn0.89Mn0.11Te1
600 | 0.298224852 | Sn0.89Mn0.11Te1
700.9615385 | 0.463905325 | Sn0.89Mn0.11Te1
799.0384615 | 0.671005917 | Sn0.89Mn0.11Te1
900 | 1.010650888 | Sn0.87Mn0.13Te1
300 | 0.082840237 | Sn0.87Mn0.13Te1
400.9615385 | 0.124260355 | Sn0.87Mn0.13Te1
499.0384615 | 0.215384615 | Sn0.87Mn0.13Te1
600 | 0.33964497 | Sn0.87Mn0.13Te1
700.9615385 | 0.49704142 | Sn0.87Mn0.13Te1
799.0384615 | 0.695857988 | Sn0.87Mn0.13Te1
900 | 0.927810651 | Sn0.85Mn0.15Te1
300 | 0.09112426 | Sn0.85Mn0.15Te1
400.9615385 | 0.132544379 | Sn0.85Mn0.15Te1
499.0384615 | 0.223668639 | Sn0.85Mn0.15Te1
600 | 0.347928994 | Sn0.85Mn0.15Te1
700.9615385 | 0.505325444 | Sn0.85Mn0.15Te1
799.0384615 | 0.687573964 | Sn0.85Mn0.15Te1
900 | 0.919526627 | Sn0.81Mn0.19Te1
300.8846154 | 0.066272189 | Sn0.81Mn0.19Te1
400.9615385 | 0.107692308 | Sn0.81Mn0.19Te1
499.0384615 | 0.173964497 | Sn0.81Mn0.19Te1
600 | 0.273372781 | Sn0.81Mn0.19Te1
700.9615385 | 0.414201183 | Sn0.81Mn0.19Te1
799.0384615 | 0.613017751 | Sn0.81Mn0.19Te1
900 | 0.944378698 | Sn0.81Mn0.19Te1
300 | 0.041420118 | Sn0.8Mn0.2Te1
400.9615385 | 0.082840237 | Sn0.8Mn0.2Te1
499.0384615 | 0.140828402 | Sn0.8Mn0.2Te1
600 | 0.215384615 | Sn0.8Mn0.2Te1
700.9615385 | 0.323076923 | Sn0.8Mn0.2Te1
799.0384615 | 0.472189349 | Sn0.8Mn0.2Te1
900 | 0.662721893 | Sn0.8Mn0.2Te1
300 | 0.005454545 | Sn0.98Te1Cu0.04
399.5633188 | 0.016363636 | Sn0.98Te1Cu0.04
500.4366812 | 0.038181818 | Sn0.98Te1Cu0.04
600 | 0.109090909 | Sn0.98Te1Cu0.04
699.5633188 | 0.264545455 | Sn0.98Te1Cu0.04
800.4366812 | 0.444545455 | Sn0.98Te1Cu0.04
300 | 0.010909091 | Sn0.97Te1Cu0.06
399.5633188 | 0.005454545 | Sn0.97Te1Cu0.06
500.4366812 | 0.03 | Sn0.97Te1Cu0.06
600 | 0.098181818 | Sn0.97Te1Cu0.06
699.5633188 | 0.237272727 | Sn0.97Te1Cu0.06
800.4366812 | 0.507272727 | Sn0.97Te1Cu0.06
300 | 0.008181818 | Sn0.96Te1Cu0.08
399.5633188 | 0.008181818 | Sn0.96Te1Cu0.08
500.4366812 | 0.024545455 | Sn0.96Te1Cu0.08
600 | 0.095454545 | Sn0.96Te1Cu0.08
699.5633188 | 0.256363636 | Sn0.96Te1Cu0.08
800.4366812 | 0.616363636 | Sn0.96Te1Cu0.08
300 | 0.002727273 | Sn0.95Te1Cu0.1
399.5633188 | 0.010909091 | Sn0.95Te1Cu0.1
500.4366812 | 0.032727273 | Sn0.95Te1Cu0.1
600 | 0.09 | Sn0.95Te1Cu0.1
699.5633188 | 0.215454545 | Sn0.95Te1Cu0.1
800.4366812 | 0.556363636 | Sn0.95Te1Cu0.1
300 | 0.013636364 | Sn0.94Te1Cu0.12
399.5633188 | 0.019090909 | Sn0.94Te1Cu0.12
500.4366812 | 0.046363636 | Sn0.94Te1Cu0.12
600 | 0.139090909 | Sn0.94Te1Cu0.12
699.5633188 | 0.346363636 | Sn0.94Te1Cu0.12
800.4366812 | 0.739090909 | Sn0.94Te1Cu0.12
300 | 0.108597285 | Sn1Se1
450 | 0.149321267 | Sn1Se1
600 | 0.278280543 | Sn1Se1
750 | 1.242081448 | Sn1Se1
300 | 0.007042254 | Na0.01Sn0.99Se1
401.2658228 | 0.056338028 | Na0.01Sn0.99Se1
499.3670886 | 0.091549296 | Na0.01Sn0.99Se1
600.6329114 | 0.098591549 | Na0.01Sn0.99Se1
701.8987342 | 0.161971831 | Na0.01Sn0.99Se1
300 | 0.014084507 | Na0.015Sn0.985Se1
401.2658228 | 0.035211268 | Na0.015Sn0.985Se1
499.3670886 | 0.063380282 | Na0.015Sn0.985Se1
600.6329114 | 0.070422535 | Na0.015Sn0.985Se1
701.8987342 | 0.14084507 | Na0.015Sn0.985Se1
300 | 0.01333333 | Na0.02Sn0.98Se1
401.2658228 | 0.049295775 | Na0.02Sn0.98Se1
499.3670886 | 0.084507042 | Na0.02Sn0.98Se1
600.6329114 | 0.133802817 | Na0.02Sn0.98Se1
701.8987342 | 0.338028169 | Na0.02Sn0.98Se1
300 | 0.049295775 | Na0.023Sn0.97Se1
401.2658228 | 0.161971831 | Na0.023Sn0.97Se1
499.3670886 | 0.253521127 | Na0.023Sn0.97Se1
600.6329114 | 0.323943662 | Na0.023Sn0.97Se1
701.8987342 | 0.542253521 | Na0.023Sn0.97Se1
350 | 0.020737327 | Sn0.99Na0.01Se1
400 | 0.037327189 | Sn0.99Na0.01Se1
450 | 0.062211982 | Sn0.99Na0.01Se1
500 | 0.103686636 | Sn0.99Na0.01Se1
550 | 0.170046083 | Sn0.99Na0.01Se1
600 | 0.273732719 | Sn0.99Na0.01Se1
650 | 0.369124424 | Sn0.99Na0.01Se1
700 | 0.452073733 | Sn0.99Na0.01Se1
750 | 0.551612903 | Sn0.99Na0.01Se1
350 | 0.008294931 | Sn0.99Na0.01Se0.92Te0.08
400 | 0.020737327 | Sn0.99Na0.01Se0.92Te0.08
450 | 0.037327189 | Sn0.99Na0.01Se0.92Te0.08
500 | 0.058064516 | Sn0.99Na0.01Se0.92Te0.08
550 | 0.082949309 | Sn0.99Na0.01Se0.92Te0.08
600 | 0.111981567 | Sn0.99Na0.01Se0.92Te0.08
650 | 0.165898618 | Sn0.99Na0.01Se0.92Te0.08
700 | 0.32764977 | Sn0.99Na0.01Se0.92Te0.08
750 | 0.510138249 | Sn0.99Na0.01Se0.92Te0.08
350 | 0.070506912 | Sn0.99Na0.01Se0.84Te0.16
400 | 0.128571429 | Sn0.99Na0.01Se0.84Te0.16
450 | 0.19078341 | Sn0.99Na0.01Se0.84Te0.16
500 | 0.252995392 | Sn0.99Na0.01Se0.84Te0.16
550 | 0.311059908 | Sn0.99Na0.01Se0.84Te0.16
600 | 0.364976959 | Sn0.99Na0.01Se0.84Te0.16
650 | 0.423041475 | Sn0.99Na0.01Se0.84Te0.16
700 | 0.51843318 | Sn0.99Na0.01Se0.84Te0.16
750 | 0.651152074 | Sn0.99Na0.01Se0.84Te0.16
350 | 0.066359447 | Sn0.99Na0.01Se0.8Te0.2
400 | 0.120276 | Sn0.99Na0.01Se0.8Te0.2
450 | 0.182488479 | Sn0.99Na0.01Se0.8Te0.2
500 | 0.240552995 | Sn0.99Na0.01Se0.8Te0.2
550 | 0.28202765 | Sn0.99Na0.01Se0.8Te0.2
600 | 0.323502304 | Sn0.99Na0.01Se0.8Te0.2
650 | 0.394009217 | Sn0.99Na0.01Se0.8Te0.2
700 | 0.505990783 | Sn0.99Na0.01Se0.8Te0.2
750 | 0.605529954 | Sn0.99Na0.01Se0.8Te0.2
500.8086253 | 0.012711864 | Sn1Se0.99I0.01
549.3261456 | 0.029661017 | Sn1Se0.99I0.01
600.5390836 | 0.080508475 | Sn1Se0.99I0.01
650.4043127 | 0.18220339 | Sn1Se0.99I0.01
700.2695418 | 0.389830508 | Sn1Se0.99I0.01
750.1347709 | 0.652542373 | Sn1Se0.99I0.01
500.8086253 | 0.004237288 | Sn1Se0.98I0.02
549.3261456 | 0.012711864 | Sn1Se0.98I0.02
600.5390836 | 0.06779661 | Sn1Se0.98I0.02
650.4043127 | 0.148305085 | Sn1Se0.98I0.02
700.2695418 | 0.351694915 | Sn1Se0.98I0.02
750.1347709 | 0.605932203 | Sn1Se0.98I0.02
500.8086253 | 0.029661017 | Sn1Se0.97I0.03
549.3261456 | 0.046610169 | Sn1Se0.97I0.03
600.5390836 | 0.101694915 | Sn1Se0.97I0.03
650.4043127 | 0.194915254 | Sn1Se0.97I0.03
700.2695418 | 0.436440678 | Sn1Se0.97I0.03
750.1347709 | 0.737288136 | Sn1Se0.97I0.03
500.8086253 | 0.033898305 | Sn1Se0.96I0.04
549.3261456 | 0.080508475 | Sn1Se0.96I0.04
600.5390836 | 0.211864407 | Sn1Se0.96I0.04
650.4043127 | 0.398305085 | Sn1Se0.96I0.04
700.2695418 | 0.563559322 | Sn1Se0.96I0.04
750.1347709 | 0.741525424 | Sn1Se0.96I0.04
300 | 0.066666667 | Mg1.98Li0.02Si0.3Sn0.7
399.3975904 | 0.143333333 | Mg1.98Li0.02Si0.3Sn0.7
498.7951807 | 0.223333333 | Mg1.98Li0.02Si0.3Sn0.7
601.2048193 | 0.256666667 | Mg1.98Li0.02Si0.3Sn0.7
700.6024096 | 0.23 | Mg1.98Li0.02Si0.3Sn0.7
800 | 0.143333333 | Mg1.98Li0.02Si0.3Sn0.7
300 | 0.08 | Mg1.94Li0.06Si0.3Sn0.7
399.3975904 | 0.156666667 | Mg1.94Li0.06Si0.3Sn0.7
498.7951807 | 0.256666667 | Mg1.94Li0.06Si0.3Sn0.7
601.2048193 | 0.36 | Mg1.94Li0.06Si0.3Sn0.7
700.6024096 | 0.42 | Mg1.94Li0.06Si0.3Sn0.7
800 | 0.4 | Mg1.94Li0.06Si0.3Sn0.7
300 | 0.076666667 | Mg1.9Li0.1Si0.3Sn0.7
399.3975904 | 0.163333333 | Mg1.9Li0.1Si0.3Sn0.7
498.7951807 | 0.276666667 | Mg1.9Li0.1Si0.3Sn0.7
601.2048193 | 0.386666667 | Mg1.9Li0.1Si0.3Sn0.7
700.6024096 | 0.463333333 | Mg1.9Li0.1Si0.3Sn0.7
800 | 0.483333333 | Mg1.9Li0.1Si0.3Sn0.7
300 | 0.07 | Mg1.86Li0.14Si0.3Sn0.7
399.3975904 | 0.16 | Mg1.86Li0.14Si0.3Sn0.7
498.7951807 | 0.283333333 | Mg1.86Li0.14Si0.3Sn0.7
601.2048193 | 0.403333333 | Mg1.86Li0.14Si0.3Sn0.7
700.6024096 | 0.49 | Mg1.86Li0.14Si0.3Sn0.7
800 | 0.493333333 | Mg1.86Li0.14Si0.3Sn0.7
300 | 0.151 | La0.85Fe2.7Co1.3Sb12
400.7604563 | 0.283 | La0.85Fe2.7Co1.3Sb12
499.6197719 | 0.478 | La0.85Fe2.7Co1.3Sb12
600.3802281 | 0.646 | La0.85Fe2.7Co1.3Sb12
699.2395437 | 0.7 | La0.85Fe2.7Co1.3Sb12
800 | 0.541 | La0.85Fe2.7Co1.3Sb12
300 | 0.217 | Yb0.09La0.76Fe2.7Co1.3Sb12
400.7604563 | 0.388 | Yb0.09La0.76Fe2.7Co1.3Sb12
499.6197719 | 0.601 | Yb0.09La0.76Fe2.7Co1.3Sb12
600.3802281 | 0.805 | Yb0.09La0.76Fe2.7Co1.3Sb12
699.2395437 | 0.892 | Yb0.09La0.76Fe2.7Co1.3Sb12
800 | 0.76 | Yb0.09La0.76Fe2.7Co1.3Sb12
300 | 0.226 | Yb0.17La0.68Fe2.7Co1.3Sb12
400.7604563 | 0.424 | Yb0.17La0.68Fe2.7Co1.3Sb12
499.6197719 | 0.637 | Yb0.17La0.68Fe2.7Co1.3Sb12
600.3802281 | 0.832 | Yb0.17La0.68Fe2.7Co1.3Sb12
699.2395437 | 0.898 | Yb0.17La0.68Fe2.7Co1.3Sb12
800 | 0.814 | Yb0.17La0.68Fe2.7Co1.3Sb12
300 | 0.232 | Yb0.25La0.6Fe2.7Co1.3Sb12
400.7604563 | 0.427 | Yb0.25La0.6Fe2.7Co1.3Sb12
499.6197719 | 0.649 | Yb0.25La0.6Fe2.7Co1.3Sb12
600.3802281 | 0.874 | Yb0.25La0.6Fe2.7Co1.3Sb12
699.2395437 | 0.988 | Yb0.25La0.6Fe2.7Co1.3Sb12
800 | 0.892 | Yb0.25La0.6Fe2.7Co1.3Sb12
300 | 0.247 | Yb0.34La0.51Fe2.7Co1.3Sb12
400.7604563 | 0.409 | Yb0.34La0.51Fe2.7Co1.3Sb12
499.6197719 | 0.619 | Yb0.34La0.51Fe2.7Co1.3Sb12
600.3802281 | 0.817 | Yb0.34La0.51Fe2.7Co1.3Sb12
699.2395437 | 0.913 | Yb0.34La0.51Fe2.7Co1.3Sb12
800 | 0.88 | Yb0.34La0.51Fe2.7Co1.3Sb12
300 | 0.22 | Yb0.42La0.43Fe2.7Co1.3Sb12
400.7604563 | 0.358 | Yb0.42La0.43Fe2.7Co1.3Sb12
499.6197719 | 0.526 | Yb0.42La0.43Fe2.7Co1.3Sb12
600.3802281 | 0.694 | Yb0.42La0.43Fe2.7Co1.3Sb12
699.2395437 | 0.808 | Yb0.42La0.43Fe2.7Co1.3Sb12
800 | 0.739 | Yb0.42La0.43Fe2.7Co1.3Sb12
300 | 0.205 | Yb0.85Fe2.7Co1.3Sb12
400.7604563 | 0.301 | Yb0.85Fe2.7Co1.3Sb12
499.6197719 | 0.436 | Yb0.85Fe2.7Co1.3Sb12
600.3802281 | 0.571 | Yb0.85Fe2.7Co1.3Sb12
699.2395437 | 0.676 | Yb0.85Fe2.7Co1.3Sb12
800 | 0.67 | Yb0.85Fe2.7Co1.3Sb12
373.2269939 | 0.258 | Mg2Sn1
473.3865031 | 0.443 | Mg2Sn1
573.6134969 | 0.591 | Mg2Sn1
673.8404908 | 0.652 | Mg2Sn1
373.2269939 | 0.566 | Mg2Sn0.75Ge0.25
473.3865031 | 0.874 | Mg2Sn0.75Ge0.25
573.6134969 | 1.12 | Mg2Sn0.75Ge0.25
673.8404908 | 1.33 | Mg2Sn0.75Ge0.25
300 | 0.302362205 | Bi0.975Ba0.025Cu1Se1O1
447.6190476 | 0.330708661 | Bi0.975Ba0.025Cu1Se1O1
600 | 0.377952756 | Bi0.975Ba0.025Cu1Se1O1
747.6190476 | 0.51023622 | Bi0.975Ba0.025Cu1Se1O1
900 | 0.670866142 | Bi0.975Ba0.025Cu1Se1O1
300 | 0.264566929 | Bi0.95Ba0.05Cu1Se1O1
447.6190476 | 0.302362205 | Bi0.95Ba0.05Cu1Se1O1
600 | 0.415748031 | Bi0.95Ba0.05Cu1Se1O1
747.6190476 | 0.576377953 | Bi0.95Ba0.05Cu1Se1O1
900 | 0.803149606 | Bi0.95Ba0.05Cu1Se1O1
300 | 0.292913386 | Bi0.925Ba0.075Cu1Se1O1
447.6190476 | 0.34015748 | Bi0.925Ba0.075Cu1Se1O1
600 | 0.462992126 | Bi0.925Ba0.075Cu1Se1O1
747.6190476 | 0.642519685 | Bi0.925Ba0.075Cu1Se1O1
900 | 0.878740157 | Bi0.925Ba0.075Cu1Se1O1
300 | 0.274015748 | Bi0.9Ba0.1Cu1Se1O1
447.6190476 | 0.368503937 | Bi0.9Ba0.1Cu1Se1O1
600 | 0.519685039 | Bi0.9Ba0.1Cu1Se1O1
747.6190476 | 0.718110236 | Bi0.9Ba0.1Cu1Se1O1
900 | 0.954330709 | Bi0.9Ba0.1Cu1Se1O1
300 | 0.122834646 | Bi0.875Ba0.125Cu1Se1O1
447.6190476 | 0.25511811 | Bi0.875Ba0.125Cu1Se1O1
600 | 0.444094488 | Bi0.875Ba0.125Cu1Se1O1
747.6190476 | 0.699212598 | Bi0.875Ba0.125Cu1Se1O1
900 | 1.02992126 | Bi0.875Ba0.125Cu1Se1O1
300 | 0.08503937 | Bi0.85Ba0.15Cu1Se1O1
447.6190476 | 0.217322835 | Bi0.85Ba0.15Cu1Se1O1
600 | 0.396850394 | Bi0.85Ba0.15Cu1Se1O1
747.6190476 | 0.623622047 | Bi0.85Ba0.15Cu1Se1O1
900 | 0.907086614 | Bi0.85Ba0.15Cu1Se1O1
349.2917847 | 0.159430605 | Bi0.98Ca0.01Pb0.01Cu1Se1O1
400.2832861 | 0.187900356 | Bi0.98Ca0.01Pb0.01Cu1Se1O1
449.5750708 | 0.222064057 | Bi0.98Ca0.01Pb0.01Cu1Se1O1
500.5665722 | 0.250533808 | Bi0.98Ca0.01Pb0.01Cu1Se1O1
549.8583569 | 0.290391459 | Bi0.98Ca0.01Pb0.01Cu1Se1O1
599.1501416 | 0.32455516 | Bi0.98Ca0.01Pb0.01Cu1Se1O1
650.1416431 | 0.370106762 | Bi0.98Ca0.01Pb0.01Cu1Se1O1
699.4334278 | 0.421352313 | Bi0.98Ca0.01Pb0.01Cu1Se1O1
750.4249292 | 0.478291815 | Bi0.98Ca0.01Pb0.01Cu1Se1O1
799.7167139 | 0.563701068 | Bi0.98Ca0.01Pb0.01Cu1Se1O1
349.2917847 | 0.210676157 | Bi0.96Ca0.02Pb0.02Cu1Se1O1
400.2832861 | 0.261921708 | Bi0.96Ca0.02Pb0.02Cu1Se1O1
449.5750708 | 0.301779359 | Bi0.96Ca0.02Pb0.02Cu1Se1O1
500.5665722 | 0.341637011 | Bi0.96Ca0.02Pb0.02Cu1Se1O1
549.8583569 | 0.375800712 | Bi0.96Ca0.02Pb0.02Cu1Se1O1
599.1501416 | 0.421352313 | Bi0.96Ca0.02Pb0.02Cu1Se1O1
650.1416431 | 0.466903915 | Bi0.96Ca0.02Pb0.02Cu1Se1O1
699.4334278 | 0.518149466 | Bi0.96Ca0.02Pb0.02Cu1Se1O1
750.4249292 | 0.586476868 | Bi0.96Ca0.02Pb0.02Cu1Se1O1
799.7167139 | 0.660498221 | Bi0.96Ca0.02Pb0.02Cu1Se1O1
349.2917847 | 0.466903915 | Bi0.88Ca0.06Pb0.06Cu1Se1O1
400.2832861 | 0.563701068 | Bi0.88Ca0.06Pb0.06Cu1Se1O1
449.5750708 | 0.64911032 | Bi0.88Ca0.06Pb0.06Cu1Se1O1
500.5665722 | 0.751601423 | Bi0.88Ca0.06Pb0.06Cu1Se1O1
549.8583569 | 0.837010676 | Bi0.88Ca0.06Pb0.06Cu1Se1O1
599.1501416 | 0.916725979 | Bi0.88Ca0.06Pb0.06Cu1Se1O1
650.1416431 | 0.996441281 | Bi0.88Ca0.06Pb0.06Cu1Se1O1
699.4334278 | 1.081850534 | Bi0.88Ca0.06Pb0.06Cu1Se1O1
750.4249292 | 1.172953737 | Bi0.88Ca0.06Pb0.06Cu1Se1O1
799.7167139 | 1.27544484 | Bi0.88Ca0.06Pb0.06Cu1Se1O1
349.2917847 | 0.30747331 | Bi0.92Ca0.04Pb0.04Cu1Se1O1
400.2832861 | 0.358718861 | Bi0.92Ca0.04Pb0.04Cu1Se1O1
449.5750708 | 0.427046263 | Bi0.92Ca0.04Pb0.04Cu1Se1O1
500.5665722 | 0.461209964 | Bi0.92Ca0.04Pb0.04Cu1Se1O1
549.8583569 | 0.506761566 | Bi0.92Ca0.04Pb0.04Cu1Se1O1
599.1501416 | 0.563701068 | Bi0.92Ca0.04Pb0.04Cu1Se1O1
650.1416431 | 0.614946619 | Bi0.92Ca0.04Pb0.04Cu1Se1O1
699.4334278 | 0.660498221 | Bi0.92Ca0.04Pb0.04Cu1Se1O1
750.4249292 | 0.734519573 | Bi0.92Ca0.04Pb0.04Cu1Se1O1
799.7167139 | 0.814234875 | Bi0.92Ca0.04Pb0.04Cu1Se1O1
349.2917847 | 0.32455516 | Bi0.84Ca0.08Pb0.08Cu1Se1O1
400.2832861 | 0.409964413 | Bi0.84Ca0.08Pb0.08Cu1Se1O1
449.5750708 | 0.495373665 | Bi0.84Ca0.08Pb0.08Cu1Se1O1
500.5665722 | 0.597864769 | Bi0.84Ca0.08Pb0.08Cu1Se1O1
549.8583569 | 0.683274021 | Bi0.84Ca0.08Pb0.08Cu1Se1O1
599.1501416 | 0.785765125 | Bi0.84Ca0.08Pb0.08Cu1Se1O1
650.1416431 | 0.882562278 | Bi0.84Ca0.08Pb0.08Cu1Se1O1
699.4334278 | 0.96797153 | Bi0.84Ca0.08Pb0.08Cu1Se1O1
750.4249292 | 1.059074733 | Bi0.84Ca0.08Pb0.08Cu1Se1O1
799.7167139 | 1.161565836 | Bi0.84Ca0.08Pb0.08Cu1Se1O1
349.2917847 | 0.256227758 | Bi0.8Ca0.1Pb0.1Cu1Se1O1
400.2832861 | 0.31886121 | Bi0.8Ca0.1Pb0.1Cu1Se1O1
449.5750708 | 0.392882562 | Bi0.8Ca0.1Pb0.1Cu1Se1O1
500.5665722 | 0.466903915 | Bi0.8Ca0.1Pb0.1Cu1Se1O1
549.8583569 | 0.523843416 | Bi0.8Ca0.1Pb0.1Cu1Se1O1
599.1501416 | 0.597864769 | Bi0.8Ca0.1Pb0.1Cu1Se1O1
650.1416431 | 0.666192171 | Bi0.8Ca0.1Pb0.1Cu1Se1O1
699.4334278 | 0.745907473 | Bi0.8Ca0.1Pb0.1Cu1Se1O1
750.4249292 | 0.814234875 | Bi0.8Ca0.1Pb0.1Cu1Se1O1
799.7167139 | 0.905338078 | Bi0.8Ca0.1Pb0.1Cu1Se1O1
300 | 0.148351648 | Fe1Nb0.92Hf0.08Sb1
398.8235294 | 0.288461538 | Fe1Nb0.92Hf0.08Sb1
501.1764706 | 0.436813187 | Fe1Nb0.92Hf0.08Sb1
600 | 0.576923077 | Fe1Nb0.92Hf0.08Sb1
698.8235294 | 0.700549451 | Fe1Nb0.92Hf0.08Sb1
801.1764706 | 0.799450549 | Fe1Nb0.92Hf0.08Sb1
900 | 0.89010989 | Fe1Nb0.92Hf0.08Sb1
998.8235294 | 0.980769231 | Fe1Nb0.92Hf0.08Sb1
1101.176471 | 1.063186813 | Fe1Nb0.92Hf0.08Sb1
1200 | 1.005494505 | Fe1Nb0.92Hf0.08Sb1
300 | 0.214285714 | Fe1Nb0.9Hf0.1Sb1
398.8235294 | 0.379120879 | Fe1Nb0.9Hf0.1Sb1
501.1764706 | 0.552197802 | Fe1Nb0.9Hf0.1Sb1
600 | 0.700549451 | Fe1Nb0.9Hf0.1Sb1
698.8235294 | 0.815934066 | Fe1Nb0.9Hf0.1Sb1
801.1764706 | 0.947802198 | Fe1Nb0.9Hf0.1Sb1
900 | 1.054945055 | Fe1Nb0.9Hf0.1Sb1
998.8235294 | 1.145604396 | Fe1Nb0.9Hf0.1Sb1
1101.176471 | 1.21978022 | Fe1Nb0.9Hf0.1Sb1
1200 | 1.277472527 | Fe1Nb0.9Hf0.1Sb1
300 | 0.18956044 | Fe1Nb0.88Hf0.12Sb1
398.8235294 | 0.32967033 | Fe1Nb0.88Hf0.12Sb1
501.1764706 | 0.494505495 | Fe1Nb0.88Hf0.12Sb1
600 | 0.667582418 | Fe1Nb0.88Hf0.12Sb1
698.8235294 | 0.840659341 | Fe1Nb0.88Hf0.12Sb1
801.1764706 | 0.980769231 | Fe1Nb0.88Hf0.12Sb1
900 | 1.120879121 | Fe1Nb0.88Hf0.12Sb1
998.8235294 | 1.244505495 | Fe1Nb0.88Hf0.12Sb1
1101.176471 | 1.35989011 | Fe1Nb0.88Hf0.12Sb1
1200 | 1.450549451 | Fe1Nb0.88Hf0.12Sb1
300 | 0.197802198 | Fe1Nb0.86Hf0.14Sb1
398.8235294 | 0.362637363 | Fe1Nb0.86Hf0.14Sb1
501.1764706 | 0.527472527 | Fe1Nb0.86Hf0.14Sb1
600 | 0.684065934 | Fe1Nb0.86Hf0.14Sb1
698.8235294 | 0.832417582 | Fe1Nb0.86Hf0.14Sb1
801.1764706 | 1.013736264 | Fe1Nb0.86Hf0.14Sb1
900 | 1.153846154 | Fe1Nb0.86Hf0.14Sb1
998.8235294 | 1.277472527 | Fe1Nb0.86Hf0.14Sb1
1101.176471 | 1.376373626 | Fe1Nb0.86Hf0.14Sb1
1200 | 1.425824176 | Fe1Nb0.86Hf0.14Sb1
300 | 0.098901099 | Fe1Nb0.92Zr0.08Sb1
398.8235294 | 0.214285714 | Fe1Nb0.92Zr0.08Sb1
501.1764706 | 0.321428571 | Fe1Nb0.92Zr0.08Sb1
600 | 0.395604396 | Fe1Nb0.92Zr0.08Sb1
698.8235294 | 0.486263736 | Fe1Nb0.92Zr0.08Sb1
801.1764706 | 0.618131868 | Fe1Nb0.92Zr0.08Sb1
900 | 0.717032967 | Fe1Nb0.92Zr0.08Sb1
998.8235294 | 0.782967033 | Fe1Nb0.92Zr0.08Sb1
1101.176471 | 0.766483516 | Fe1Nb0.92Zr0.08Sb1
300 | 0.115384615 | Fe1Nb0.9Zr0.1Sb1
398.8235294 | 0.206043956 | Fe1Nb0.9Zr0.1Sb1
501.1764706 | 0.304945055 | Fe1Nb0.9Zr0.1Sb1
600 | 0.412087912 | Fe1Nb0.9Zr0.1Sb1
698.8235294 | 0.502747253 | Fe1Nb0.9Zr0.1Sb1
801.1764706 | 0.593406593 | Fe1Nb0.9Zr0.1Sb1
900 | 0.684065934 | Fe1Nb0.9Zr0.1Sb1
998.8235294 | 0.75 | Fe1Nb0.9Zr0.1Sb1
1101.176471 | 0.799450549 | Fe1Nb0.9Zr0.1Sb1
300 | 0.107142857 | Fe1Nb0.86Zr0.14Sb1
398.8235294 | 0.222527473 | Fe1Nb0.86Zr0.14Sb1
501.1764706 | 0.313186813 | Fe1Nb0.86Zr0.14Sb1
600 | 0.403846154 | Fe1Nb0.86Zr0.14Sb1
698.8235294 | 0.519230769 | Fe1Nb0.86Zr0.14Sb1
801.1764706 | 0.642857143 | Fe1Nb0.86Zr0.14Sb1
900 | 0.75 | Fe1Nb0.86Zr0.14Sb1
998.8235294 | 0.840659341 | Fe1Nb0.86Zr0.14Sb1
1101.176471 | 0.865384615 | Fe1Nb0.86Zr0.14Sb1
350.2926136 | 0.3875 | Cu2.01Se1
500.375 | 0.45 | Cu2.01Se1
599.2698864 | 0.6875 | Cu2.01Se1
700.6107955 | 0.9875 | Cu2.01Se1
799.3267045 | 1.3375 | Cu2.01Se1
900.6079545 | 1.675 | Cu2.01Se1
471.156682 | 0.33372093 | Si80Ge20P2
373.3824885 | 0.203488372 | Si80Ge20P2
573.5391705 | 0.480232558 | Si80Ge20P2
673.921659 | 0.66744186 | Si80Ge20P2
773.3041475 | 0.862790698 | Si80Ge20P2
873.078341 | 1.074418605 | Si80Ge20P2
973.4608295 | 1.131395349 | Si80Ge20P2
1073.843318 | 1.261627907 | Si80Ge20P2
1171.617512 | 1.326744186 | Si80Ge20P2
400 | 0.112871287 | Yb14MnSb11
501.4925373 | 0.213861386 | Yb14MnSb11
600 | 0.314851485 | Yb14MnSb11
701.4925373 | 0.445544554 | Yb14MnSb11
800 | 0.594059406 | Yb14MnSb11
901.4925373 | 0.76039604 | Yb14MnSb11
1000 | 0.914851485 | Yb14MnSb11
1101.492537 | 1.057425743 | Yb14MnSb11
1200 | 1.164356436 | Yb14MnSb11
400 | 0.089108911 | Yb13.8Sc0.3Mn0.98Sb10.86
501.4925373 | 0.166336634 | Yb13.8Sc0.3Mn0.98Sb10.86
600 | 0.255445545 | Yb13.8Sc0.3Mn0.98Sb10.86
701.4925373 | 0.38019802 | Yb13.8Sc0.3Mn0.98Sb10.86
800 | 0.516831683 | Yb13.8Sc0.3Mn0.98Sb10.86
901.4925373 | 0.683168317 | Yb13.8Sc0.3Mn0.98Sb10.86
1000 | 0.855445545 | Yb13.8Sc0.3Mn0.98Sb10.86
1101.492537 | 0.98019802 | Yb13.8Sc0.3Mn0.98Sb10.86
1200 | 1.045544554 | Yb13.8Sc0.3Mn0.98Sb10.86
400 | 0.071287129 | Yb13.70Y0.32Mn1.01Sb10.94
501.4925373 | 0.148514851 | Yb13.70Y0.32Mn1.01Sb10.94
600 | 0.237623762 | Yb13.70Y0.32Mn1.01Sb10.94
701.4925373 | 0.35049505 | Yb13.70Y0.32Mn1.01Sb10.94
800 | 0.475247525 | Yb13.70Y0.32Mn1.01Sb10.94
901.4925373 | 0.623762376 | Yb13.70Y0.32Mn1.01Sb10.94
1000 | 0.778217822 | Yb13.70Y0.32Mn1.01Sb10.94
1101.492537 | 0.938613861 | Yb13.70Y0.32Mn1.01Sb10.94
1200 | 1.03960396 | Yb13.70Y0.32Mn1.01Sb10.94
400 | 0.077227723 | Yb13.79Y0.29Mn0.99Sb10.90
501.4925373 | 0.154455446 | Yb13.79Y0.29Mn0.99Sb10.90
600 | 0.243564356 | Yb13.79Y0.29Mn0.99Sb10.90
701.4925373 | 0.362376238 | Yb13.79Y0.29Mn0.99Sb10.90
800 | 0.493069307 | Yb13.79Y0.29Mn0.99Sb10.90
901.4925373 | 0.641584158 | Yb13.79Y0.29Mn0.99Sb10.90
1000 | 0.79009901 | Yb13.79Y0.29Mn0.99Sb10.90
1101.492537 | 0.920792079 | Yb13.79Y0.29Mn0.99Sb10.90
1200 | 1.003960396 | Yb13.79Y0.29Mn0.99Sb10.90
399.7032641 | 0.449602122 | Mg3.2Sb1.5Bi0.49Te0.01
499.4065282 | 0.899204244 | Mg3.2Sb1.5Bi0.49Te0.01
599.1097923 | 1.285145889 | Mg3.2Sb1.5Bi0.49Te0.01
700 | 1.48806366 | Mg3.2Sb1.5Bi0.49Te0.01
300 | 0.041176471 | Mg3.2Bi1.4Sb0.6
350.2463054 | 0.089215686 | Mg3.2Bi1.4Sb0.6
400.4926108 | 0.123529412 | Mg3.2Bi1.4Sb0.6
449.2610837 | 0.164705882 | Mg3.2Bi1.4Sb0.6
499.5073892 | 0.205882353 | Mg3.2Bi1.4Sb0.6
549.7536946 | 0.226470588 | Mg3.2Bi1.4Sb0.6
600 | 0.226470588 | Mg3.2Bi1.4Sb0.6
300 | 0.837254902 | Mg3.2Bi1.4Sb0.595Se0.005
350.2463054 | 0.953921569 | Mg3.2Bi1.4Sb0.595Se0.005
399.0147783 | 1.043137255 | Mg3.2Bi1.4Sb0.595Se0.005
449.2610837 | 1.056862745 | Mg3.2Bi1.4Sb0.595Se0.005
499.5073892 | 1.001960784 | Mg3.2Bi1.4Sb0.595Se0.005
549.7536946 | 0.885294118 | Mg3.2Bi1.4Sb0.595Se0.005
600 | 0.693137255 | Mg3.2Bi1.4Sb0.595Se0.005
300 | 0.775490196 | Mg3.2Bi1.4Sb0.59Se0.01
350.2463054 | 0.981372549 | Mg3.2Bi1.4Sb0.59Se0.01
400.4926108 | 1.111764706 | Mg3.2Bi1.4Sb0.59Se0.01
449.2610837 | 1.207843137 | Mg3.2Bi1.4Sb0.59Se0.01
499.5073892 | 1.249019608 | Mg3.2Bi1.4Sb0.59Se0.01
549.7536946 | 1.235294118 | Mg3.2Bi1.4Sb0.59Se0.01
600 | 1.166666667 | Mg3.2Bi1.4Sb0.59Se0.01
300 | 0.693137255 | Mg3.2Bi1.4Sb0.58Se0.02
350.2463054 | 0.885294118 | Mg3.2Bi1.4Sb0.58Se0.02
400.4926108 | 1.056862745 | Mg3.2Bi1.4Sb0.58Se0.02
449.2610837 | 1.159803922 | Mg3.2Bi1.4Sb0.58Se0.02
499.5073892 | 1.221568627 | Mg3.2Bi1.4Sb0.58Se0.02
549.7536946 | 1.214705882 | Mg3.2Bi1.4Sb0.58Se0.02
600 | 1.152941176 | Mg3.2Bi1.4Sb0.58Se0.02
300 | 0.631372549 | Mg3.2Bi1.4Sb0.56Se0.04
350.2463054 | 0.850980392 | Mg3.2Bi1.4Sb0.56Se0.04
400.4926108 | 1.029411765 | Mg3.2Bi1.4Sb0.56Se0.04
449.2610837 | 1.146078431 | Mg3.2Bi1.4Sb0.56Se0.04
499.5073892 | 1.194117647 | Mg3.2Bi1.4Sb0.56Se0.04
549.7536946 | 1.194117647 | Mg3.2Bi1.4Sb0.56Se0.04
600 | 1.139215686 | Mg3.2Bi1.4Sb0.56Se0.04
300 | 0.216 | Mg3.015Y0.02Sb1.5Bi0.5
398.9847716 | 0.602 | Mg3.015Y0.02Sb1.5Bi0.5
500.5076142 | 1.07 | Mg3.015Y0.02Sb1.5Bi0.5
599.4923858 | 1.36 | Mg3.015Y0.02Sb1.5Bi0.5
701.0152284 | 1.53 | Mg3.015Y0.02Sb1.5Bi0.5
300 | 0.239 | Mg3.02Y0.02Sb1.5Bi0.5
398.9847716 | 0.591 | Mg3.02Y0.02Sb1.5Bi0.5
500.5076142 | 1.06 | Mg3.02Y0.02Sb1.5Bi0.5
599.4923858 | 1.4 | Mg3.02Y0.02Sb1.5Bi0.5
701.0152284 | 1.59 | Mg3.02Y0.02Sb1.5Bi0.5
300 | 0.182 | Mg3.04Y0.02Sb1.5Bi0.5
398.9847716 | 0.511 | Mg3.04Y0.02Sb1.5Bi0.5
500.5076142 | 0.943 | Mg3.04Y0.02Sb1.5Bi0.5
599.4923858 | 1.27 | Mg3.04Y0.02Sb1.5Bi0.5
701.0152284 | 1.48 | Mg3.04Y0.02Sb1.5Bi0.5
300 | 0.16969697 | Mg2Zn0.98Sb2
398.9847716 | 0.237575758 | Mg2Zn0.98Sb2
500.5076142 | 0.305454545 | Mg2Zn0.98Sb2
599.4923858 | 0.373333333 | Mg2Zn0.98Sb2
701.0152284 | 0.460606061 | Mg2Zn0.98Sb2
300 | 0.145454545 | Mg1.98Li0.02Zn0.98Sb2
398.9847716 | 0.261818182 | Mg1.98Li0.02Zn0.98Sb2
500.5076142 | 0.407272727 | Mg1.98Li0.02Zn0.98Sb2
599.4923858 | 0.552727273 | Mg1.98Li0.02Zn0.98Sb2
701.0152284 | 0.673939394 | Mg1.98Li0.02Zn0.98Sb2
300 | 0.184242424 | Mg1.98K0.02Zn0.98Sb2
398.9847716 | 0.290909091 | Mg1.98K0.02Zn0.98Sb2
500.5076142 | 0.363636364 | Mg1.98K0.02Zn0.98Sb2
599.4923858 | 0.412121212 | Mg1.98K0.02Zn0.98Sb2
701.0152284 | 0.465454545 | Mg1.98K0.02Zn0.98Sb2
300 | 0.155151515 | Mg1.98Ag0.02Zn0.98Sb2
398.9847716 | 0.276363636 | Mg1.98Ag0.02Zn0.98Sb2
500.5076142 | 0.402424242 | Mg1.98Ag0.02Zn0.98Sb2
599.4923858 | 0.518787879 | Mg1.98Ag0.02Zn0.98Sb2
701.0152284 | 0.581818182 | Mg1.98Ag0.02Zn0.98Sb2
300 | 0.082424242 | Mg1.96Li0.04Zn0.98Sb2
398.9847716 | 0.16 | Mg1.96Li0.04Zn0.98Sb2
500.5076142 | 0.252121212 | Mg1.96Li0.04Zn0.98Sb2
599.4923858 | 0.368484848 | Mg1.96Li0.04Zn0.98Sb2
701.0152284 | 0.499393939 | Mg1.96Li0.04Zn0.98Sb2
400 | 0.0474 | Cu3Sb1Se4
449.2537313 | 0.0842 | Cu3Sb1Se4
500 | 0.142 | Cu3Sb1Se4
550.7462687 | 0.242 | Cu3Sb1Se4
600 | 0.379 | Cu3Sb1Se4
650.7462687 | 0.5 | Cu3Sb1Se4
400 | 0.0211 | Cu3Sb0.85Bi0.015Se4
449.2537313 | 0.0579 | Cu3Sb0.85Bi0.015Se4
500 | 0.132 | Cu3Sb0.85Bi0.015Se4
550.7462687 | 0.274 | Cu3Sb0.85Bi0.015Se4
600 | 0.484 | Cu3Sb0.85Bi0.015Se4
650.7462687 | 0.789 | Cu3Sb0.85Bi0.015Se4
400 | 0.158 | Cu2.97Ag0.03Sb0.85Bi0.015Se4
449.2537313 | 0.184 | Cu2.97Ag0.03Sb0.85Bi0.015Se4
500 | 0.211 | Cu2.97Ag0.03Sb0.85Bi0.015Se4
550.7462687 | 0.284 | Cu2.97Ag0.03Sb0.85Bi0.015Se4
600 | 0.395 | Cu2.97Ag0.03Sb0.85Bi0.015Se4
650.7462687 | 0.574 | Cu2.97Ag0.03Sb0.85Bi0.015Se4
400 | 0.184 | Cu2.91Ag0.09Sb0.85Bi0.015Se4
449.2537313 | 0.216 | Cu2.91Ag0.09Sb0.85Bi0.015Se4
500 | 0.247 | Cu2.91Ag0.09Sb0.85Bi0.015Se4
550.7462687 | 0.311 | Cu2.91Ag0.09Sb0.85Bi0.015Se4
600 | 0.405 | Cu2.91Ag0.09Sb0.85Bi0.015Se4
650.7462687 | 0.553 | Cu2.91Ag0.09Sb0.85Bi0.015Se4
400 | 0.226 | Cu2.88Ag0.12Sb0.85Bi0.015Se4
449.2537313 | 0.274 | Cu2.88Ag0.12Sb0.85Bi0.015Se4
500 | 0.326 | Cu2.88Ag0.12Sb0.85Bi0.015Se4
549.2537313 | 0.405 | Cu2.88Ag0.12Sb0.85Bi0.015Se4
600 | 0.526 | Cu2.88Ag0.12Sb0.85Bi0.015Se4
649.2537313 | 0.7 | Cu2.88Ag0.12Sb0.85Bi0.015Se4
400 | 0.3 | Cu2.85Ag0.15Sb0.85Bi0.015Se4
449.2537313 | 0.363 | Cu2.85Ag0.15Sb0.85Bi0.015Se4
500 | 0.453 | Cu2.85Ag0.15Sb0.85Bi0.015Se4
550.7462687 | 0.611 | Cu2.85Ag0.15Sb0.85Bi0.015Se4
600 | 0.789 | Cu2.85Ag0.15Sb0.85Bi0.015Se4
649.2537313 | 1.05 | Cu2.85Ag0.15Sb0.85Bi0.015Se4
400 | 0.289 | Cu2.79Ag0.21Sb0.85Bi0.015Se4
449.2537313 | 0.374 | Cu2.79Ag0.21Sb0.85Bi0.015Se4
500 | 0.463 | Cu2.79Ag0.21Sb0.85Bi0.015Se4
550.7462687 | 0.595 | Cu2.79Ag0.21Sb0.85Bi0.015Se4
600 | 0.763 | Cu2.79Ag0.21Sb0.85Bi0.015Se4
350.1960784 | 0.145531915 | Mg3.2Pr0.01Sb1.5Bi0.5
400.3921569 | 0.306382979 | Mg3.2Pr0.01Sb1.5Bi0.5
500.7843137 | 0.796595745 | Mg3.2Pr0.01Sb1.5Bi0.5
599.6078431 | 1.194893617 | Mg3.2Pr0.01Sb1.5Bi0.5
700 | 1.37106383 | Mg3.2Pr0.01Sb1.5Bi0.5
729.8039216 | 1.386382979 | Mg3.2Pr0.01Sb1.5Bi0.5
350.1960784 | 0.160851064 | Mg3.2Pr0.02Sb1.5Bi0.5
400.3921569 | 0.329361702 | Mg3.2Pr0.02Sb1.5Bi0.5
500.7843137 | 0.85787234 | Mg3.2Pr0.02Sb1.5Bi0.5
599.6078431 | 1.294468085 | Mg3.2Pr0.02Sb1.5Bi0.5
700 | 1.623829787 | Mg3.2Pr0.02Sb1.5Bi0.5
729.8039216 | 1.708085106 | Mg3.2Pr0.02Sb1.5Bi0.5
350.1960784 | 0.229787234 | Mg3.2Pr0.03Sb1.5Bi0.5
400.3921569 | 0.405957447 | Mg3.2Pr0.03Sb1.5Bi0.5
500.7843137 | 0.888510638 | Mg3.2Pr0.03Sb1.5Bi0.5
599.6078431 | 1.279148936 | Mg3.2Pr0.03Sb1.5Bi0.5
700 | 1.600851064 | Mg3.2Pr0.03Sb1.5Bi0.5
729.8039216 | 1.66212766 | Mg3.2Pr0.03Sb1.5Bi0.5
350.1960784 | 0.275744681 | Mg3.2Pr0.04Sb1.5Bi0.5
400.3921569 | 0.444255319 | Mg3.2Pr0.04Sb1.5Bi0.5
500.7843137 | 0.819574468 | Mg3.2Pr0.04Sb1.5Bi0.5
599.6078431 | 1.179574468 | Mg3.2Pr0.04Sb1.5Bi0.5
700 | 1.424680851 | Mg3.2Pr0.04Sb1.5Bi0.5
729.8039216 | 1.501276596 | Mg3.2Pr0.04Sb1.5Bi0.5
300 | 0.164 | Yb0.85Ba0.15Mg2Bi1.98
400 | 0.291 | Yb0.85Ba0.15Mg2Bi1.98
500 | 0.47 | Yb0.85Ba0.15Mg2Bi1.98
600 | 0.656 | Yb0.85Ba0.15Mg2Bi1.98
700 | 0.82 | Yb0.85Ba0.15Mg2Bi1.98
800 | 0.961 | Yb0.85Ba0.15Mg2Bi1.98
300 | 0.231 | Yb0.75Ba0.25Mg2Bi1.98
400 | 0.38 | Yb0.75Ba0.25Mg2Bi1.98
500 | 0.574 | Yb0.75Ba0.25Mg2Bi1.98
600 | 0.768 | Yb0.75Ba0.25Mg2Bi1.98
700 | 0.954 | Yb0.75Ba0.25Mg2Bi1.98
800 | 1.04 | Yb0.75Ba0.25Mg2Bi1.98
300 | 0.209 | Yb0.65Ba0.35Mg2Bi1.98
400 | 0.343 | Yb0.65Ba0.35Mg2Bi1.98
500 | 0.522 | Yb0.65Ba0.35Mg2Bi1.98
600 | 0.723 | Yb0.65Ba0.35Mg2Bi1.98
700 | 0.902 | Yb0.65Ba0.35Mg2Bi1.98
800 | 0.984 | Yb0.65Ba0.35Mg2Bi1.98
300 | 0.1 | Eu1Mg2Bi2
400.8 | 0.177777778 | Eu1Mg2Bi2
501.6 | 0.3 | Eu1Mg2Bi2
602.4 | 0.455555556 | Eu1Mg2Bi2
698.4 | 0.622222222 | Eu1Mg2Bi2
799.2 | 0.788888889 | Eu1Mg2Bi2
300 | 0.2 | Eu0.5Ca0.5Mg2Bi2
400.8 | 0.333333333 | Eu0.5Ca0.5Mg2Bi2
501.6 | 0.488888889 | Eu0.5Ca0.5Mg2Bi2
602.4 | 0.644444444 | Eu0.5Ca0.5Mg2Bi2
698.4 | 0.7888889 | Eu0.5Ca0.5Mg2Bi2
799.2 | 0.9 | Eu0.5Ca0.5Mg2Bi2
300 | 0.166666667 | Eu0.5Yb0.5Mg2Bi2
400.8 | 0.3 | Eu0.5Yb0.5Mg2Bi2
501.6 | 0.455555556 | Eu0.5Yb0.5Mg2Bi2
602.4 | 0.622222222 | Eu0.5Yb0.5Mg2Bi2
698.4 | 0.8 | Eu0.5Yb0.5Mg2Bi2
799.2 | 0.955555556 | Eu0.5Yb0.5Mg2Bi2
350.867052 | 0.298089172 | Mg3.2Sb1.5Bi0.49Se0.01
399.4219653 | 0.470063694 | Mg3.2Sb1.5Bi0.49Se0.01
501.1560694 | 0.802547771 | Mg3.2Sb1.5Bi0.49Se0.01
600.5780347 | 1.066242038 | Mg3.2Sb1.5Bi0.49Se0.01
700 | 1.215286624 | Mg3.2Sb1.5Bi0.49Se0.01
720.8092486 | 1.249681529 | Mg3.2Sb1.5Bi0.49Se0.01
350.867052 | 0.470063694 | Mg3.19Mn0.01Sb1.5Bi0.49Se0.01
399.4219653 | 0.630573248 | Mg3.19Mn0.01Sb1.5Bi0.49Se0.01
501.1560694 | 1.020382166 | Mg3.19Mn0.01Sb1.5Bi0.49Se0.01
600.5780347 | 1.284076433 | Mg3.19Mn0.01Sb1.5Bi0.49Se0.01
700 | 1.478980892 | Mg3.19Mn0.01Sb1.5Bi0.49Se0.01
720.8092486 | 1.501910828 | Mg3.19Mn0.01Sb1.5Bi0.49Se0.01
350.867052 | 0.515923567 | Mg3.18Mn0.02Sb1.5Bi0.49Se0.01
399.4219653 | 0.687898089 | Mg3.18Mn0.02Sb1.5Bi0.49Se0.01
501.1560694 | 1.089171975 | Mg3.18Mn0.02Sb1.5Bi0.49Se0.01
600.5780347 | 1.398726115 | Mg3.18Mn0.02Sb1.5Bi0.49Se0.01
700 | 1.559235669 | Mg3.18Mn0.02Sb1.5Bi0.49Se0.01
720.8092486 | 1.547770701 | Mg3.18Mn0.02Sb1.5Bi0.49Se0.01
350.867052 | 0.492993631 | Mg3.17Mn0.03Sb1.5Bi0.49Se0.01
399.4219653 | 0.664968153 | Mg3.17Mn0.03Sb1.5Bi0.49Se0.01
501.1560694 | 1.05477707 | Mg3.17Mn0.03Sb1.5Bi0.49Se0.01
600.5780347 | 1.341401274 | Mg3.17Mn0.03Sb1.5Bi0.49Se0.01
700 | 1.513375796 | Mg3.17Mn0.03Sb1.5Bi0.49Se0.01
720.8092486 | 1.605095541 | Mg3.17Mn0.03Sb1.5Bi0.49Se0.01
350 | 0.172254335 | Sr9Mg4.45Bi9
400 | 0.227745665 | Sr9Mg4.45Bi9
500 | 0.34566474 | Sr9Mg4.45Bi9
600 | 0.463583815 | Sr9Mg4.45Bi9
700 | 0.546820809 | Sr9Mg4.45Bi9
300 | 0.048 | Ca1Mg2Bi1.98
398.8023952 | 0.104 | Ca1Mg2Bi1.98
500.5988024 | 0.176 | Ca1Mg2Bi1.98
599.4011976 | 0.36 | Ca1Mg2Bi1.98
701.1976048 | 0.592 | Ca1Mg2Bi1.98
770.0598802 | 0.752 | Ca1Mg2Bi1.98
300 | 0.072 | Ca1Mg1.95Zn0.05Bi1.98
398.8023952 | 0.12 | Ca1Mg1.95Zn0.05Bi1.98
500.5988024 | 0.216 | Ca1Mg1.95Zn0.05Bi1.98
599.4011976 | 0.424 | Ca1Mg1.95Zn0.05Bi1.98
701.1976048 | 0.68 | Ca1Mg1.95Zn0.05Bi1.98
770.0598802 | 0.856 | Ca1Mg1.95Zn0.05Bi1.98
300 | 0.096 | Ca1Mg1.9Zn0.1Bi1.98
398.8023952 | 0.128 | Ca1Mg1.9Zn0.1Bi1.98
500.5988024 | 0.264 | Ca1Mg1.9Zn0.1Bi1.98
599.4011976 | 0.504 | Ca1Mg1.9Zn0.1Bi1.98
701.1976048 | 0.736 | Ca1Mg1.9Zn0.1Bi1.98
770.0598802 | 0.888 | Ca1Mg1.9Zn0.1Bi1.98
300 | 0.08 | Ca1Mg1.8Zn0.2Bi1.98
398.8023952 | 0.144 | Ca1Mg1.8Zn0.2Bi1.98
500.5988024 | 0.304 | Ca1Mg1.8Zn0.2Bi1.98
599.4011976 | 0.56 | Ca1Mg1.8Zn0.2Bi1.98
701.1976048 | 0.76 | Ca1Mg1.8Zn0.2Bi1.98
770.0598802 | 0.872 | Ca1Mg1.8Zn0.2Bi1.98
300 | 0.145985401 | Ca0.9925Li0.0025Mg1.9Zn0.1Bi1.98
399 | 0.277372263 | Ca0.9925Li0.0025Mg1.9Zn0.1Bi1.98
501 | 0.445255474 | Ca0.9925Li0.0025Mg1.9Zn0.1Bi1.98
599 | 0.605839416 | Ca0.9925Li0.0025Mg1.9Zn0.1Bi1.98
701 | 0.788321168 | Ca0.9925Li0.0025Mg1.9Zn0.1Bi1.98
770 | 0.919708029 | Ca0.9925Li0.0025Mg1.9Zn0.1Bi1.98
300 | 0.160583942 | Ca0.995Li0.005Mg1.9Zn0.1Bi1.98
399 | 0.291970803 | Ca0.995Li0.005Mg1.9Zn0.1Bi1.98
501 | 0.459854015 | Ca0.995Li0.005Mg1.9Zn0.1Bi1.98
599 | 0.649635036 | Ca0.995Li0.005Mg1.9Zn0.1Bi1.98
701 | 0.810218978 | Ca0.995Li0.005Mg1.9Zn0.1Bi1.98
770 | 0.905109489 | Ca0.995Li0.005Mg1.9Zn0.1Bi1.98
300 | 0.153284672 | Ca0.9925Li0.0075Mg1.9Zn0.1Bi1.98
399 | 0.270072993 | Ca0.9925Li0.0075Mg1.9Zn0.1Bi1.98
501 | 0.430656934 | Ca0.9925Li0.0075Mg1.9Zn0.1Bi1.98
599 | 0.627737226 | Ca0.9925Li0.0075Mg1.9Zn0.1Bi1.98
701 | 0.802919708 | Ca0.9925Li0.0075Mg1.9Zn0.1Bi1.98
770 | 0.912408759 | Ca0.9925Li0.0075Mg1.9Zn0.1Bi1.98
300 | 0.191 | Yb1Cd1.9Mg0.1Sb2
349.8344371 | 0.275 | Yb1Cd1.9Mg0.1Sb2
399.6688742 | 0.364 | Yb1Cd1.9Mg0.1Sb2
449.5033113 | 0.467 | Yb1Cd1.9Mg0.1Sb2
500.4966887 | 0.579 | Yb1Cd1.9Mg0.1Sb2
550.3311258 | 0.696 | Yb1Cd1.9Mg0.1Sb2
600.1655629 | 0.84 | Yb1Cd1.9Mg0.1Sb2
650 | 1.09 | Yb1Cd1.9Mg0.1Sb2
300 | 0.219 | Yb1Cd1.8Mg0.2Sb2
349.8344371 | 0.304 | Yb1Cd1.8Mg0.2Sb2
399.6688742 | 0.388 | Yb1Cd1.8Mg0.2Sb2
449.5033113 | 0.462 | Yb1Cd1.8Mg0.2Sb2
500.4966887 | 0.551 | Yb1Cd1.8Mg0.2Sb2
550.3311258 | 0.658 | Yb1Cd1.8Mg0.2Sb2
600.1655629 | 0.77 | Yb1Cd1.8Mg0.2Sb2
650 | 0.892 | Yb1Cd1.8Mg0.2Sb2
300 | 0.131 | Yb1Cd1.6Mg0.4Sb2
349.8344371 | 0.177 | Yb1Cd1.6Mg0.4Sb2
399.6688742 | 0.224 | Yb1Cd1.6Mg0.4Sb2
449.5033113 | 0.275 | Yb1Cd1.6Mg0.4Sb2
500.4966887 | 0.336 | Yb1Cd1.6Mg0.4Sb2
550.3311258 | 0.411 | Yb1Cd1.6Mg0.4Sb2
600.1655629 | 0.5 | Yb1Cd1.6Mg0.4Sb2
650 | 0.598 | Yb1Cd1.6Mg0.4Sb2
300 | 0.07 | Yb1Cd1.4Mg0.6Sb2
349.8344371 | 0.0934 | Yb1Cd1.4Mg0.6Sb2
399.6688742 | 0.112 | Yb1Cd1.4Mg0.6Sb2
449.5033113 | 0.131 | Yb1Cd1.4Mg0.6Sb2
500.4966887 | 0.154 | Yb1Cd1.4Mg0.6Sb2
550.3311258 | 0.196 | Yb1Cd1.4Mg0.6Sb2
600.1655629 | 0.266 | Yb1Cd1.4Mg0.6Sb2
650 | 0.327 | Yb1Cd1.4Mg0.6Sb2
300 | 0.0607 | Yb1Cd1.2Mg0.8Sb2
349.8344371 | 0.0794 | Yb1Cd1.2Mg0.8Sb2
399.6688742 | 0.0981 | Yb1Cd1.2Mg0.8Sb2
449.5033113 | 0.117 | Yb1Cd1.2Mg0.8Sb2
500.4966887 | 0.135 | Yb1Cd1.2Mg0.8Sb2
550.3311258 | 0.149 | Yb1Cd1.2Mg0.8Sb2
600.1655629 | 0.173 | Yb1Cd1.2Mg0.8Sb2
650 | 0.224 | Yb1Cd1.2Mg0.8Sb2
100.1818182 | 0.009359136 | Bi2Se2.7Te0.3
150.3636364 | 0.0200036 | Bi2Se2.7Te0.3
200.5454545 | 0.033618362 | Bi2Se2.7Te0.3
249.6363636 | 0.048712871 | Bi2Se2.7Te0.3
299.8181818 | 0.066783078 | Bi2Se2.7Te0.3
350 | 0.086338434 | Bi2Se2.7Te0.3
100.1818182 | 0.013814581 | Bi1.96In0.04Se2.7Te0.3
150.3636364 | 0.034855086 | Bi1.96In0.04Se2.7Te0.3
200.5454545 | 0.060351035 | Bi1.96In0.04Se2.7Te0.3
250.7272727 | 0.087332133 | Bi1.96In0.04Se2.7Te0.3
299.8181818 | 0.114307831 | Bi1.96In0.04Se2.7Te0.3
350 | 0.13980378 | Bi1.96In0.04Se2.7Te0.3
100.1818182 | 0.02569577 | Bi1.92In0.08Se2.7Te0.3
150.3636364 | 0.064558056 | Bi1.92In0.08Se2.7Te0.3
200.5454545 | 0.118271827 | Bi1.92In0.08Se2.7Te0.3
250.7272727 | 0.174955896 | Bi1.92In0.08Se2.7Te0.3
299.8181818 | 0.230149415 | Bi1.92In0.08Se2.7Te0.3
350 | 0.279407741 | Bi1.92In0.08Se2.7Te0.3
300 | 1.110447761 | Pb1.1Se1
349.0196078 | 1.068656716 | Pb1.1Se1
400 | 1.03880597 | Pb1.1Se1
449.0196078 | 1.008955224 | Pb1.1Se1
500 | 0.913432836 | Pb1.1Se1
549.0196078 | 0.805970149 | Pb1.1Se1
600 | 0.63880597 | Pb1.1Se1
649.0196078 | 0.495522388 | Pb1.1Se1
690.1960784 | 0.394029851 | Pb1.1Se1
300 | 1.158208955 | Pb1.2Se1
349.0196078 | 1.152238806 | Pb1.2Se1
400 | 1.140298507 | Pb1.2Se1
449.0196078 | 1.044776119 | Pb1.2Se1
500 | 0.96119403 | Pb1.2Se1
549.0196078 | 0.853731343 | Pb1.2Se1
600 | 0.734328358 | Pb1.2Se1
649.0196078 | 0.620895522 | Pb1.2Se1
690.1960784 | 0.519402985 | Pb1.2Se1
300 | 1.194029851 | Pb1.3Se1
349.0196078 | 1.223880597 | Pb1.3Se1
400 | 1.182089552 | Pb1.3Se1
449.0196078 | 1.128358209 | Pb1.3Se1
500 | 1.032835821 | Pb1.3Se1
549.0196078 | 0.889552239 | Pb1.3Se1
600 | 0.764179104 | Pb1.3Se1
649.0196078 | 0.63880597 | Pb1.3Se1
690.1960784 | 0.56119403 | Pb1.3Se1
300.7179286 | 0.590575128 | Ag8Sn1Se6
400.1530012 | 0.355960769 | Ag8Sn1Se6
500.6394665 | 0.4179898 | Ag8Sn1Se6
599.6979208 | 0.506965869 | Ag8Sn1Se6
700.0863084 | 0.65326324 | Ag8Sn1Se6
779.376226 | 0.927366026 | Ag8Sn1Se6
573 | 0.199497487 | Sn0.97Ag0.03Se1
673.2307692 | 0.26281407 | Sn0.97Ag0.03Se1
773.7692308 | 0.294472362 | Sn0.97Ag0.03Se1
873 | 0.303517588 | Sn0.97Ag0.03Se1
973.2307692 | 0.353266332 | Sn0.97Ag0.03Se1
1073.769231 | 0.94120603 | Sn0.97Ag0.03Se1
350.8474576 | 0.116788321 | Ge0.87Pb0.13Te1
398.8700565 | 0.160583942 | Ge0.87Pb0.13Te1
500.5649718 | 0.335766423 | Ge0.87Pb0.13Te1
599.4350282 | 0.598540146 | Ge0.87Pb0.13Te1
701.1299435 | 0.919708029 | Ge0.87Pb0.13Te1
768.9265537 | 1.065693431 | Ge0.87Pb0.13Te1
350.8474576 | 0.248175182 | Ge0.87Pb0.13Te1.09Bi0.06
398.8700565 | 0.364963504 | Ge0.87Pb0.13Te1.09Bi0.06
500.5649718 | 0.700729927 | Ge0.87Pb0.13Te1.09Bi0.06
599.4350282 | 1.094890511 | Ge0.87Pb0.13Te1.09Bi0.06
701.1299435 | 1.562043796 | Ge0.87Pb0.13Te1.09Bi0.06
768.9265537 | 1.95620438 | Ge0.87Pb0.13Te1.09Bi0.06
350.660793 | 0.314 | Ge0.9Sb0.1Te0.97
399.1189427 | 0.422 | Ge0.9Sb0.1Te0.97
500.4405286 | 0.682 | Ge0.9Sb0.1Te0.97
599.5594714 | 1.24 | Ge0.9Sb0.1Te0.97
700.8810573 | 1.49 | Ge0.9Sb0.1Te0.97
800 | 1.58 | Ge0.9Sb0.1Te0.97
350.660793 | 0.336 | Ge0.9Sb0.1Te1
399.1189427 | 0.465 | Ge0.9Sb0.1Te1
500.4405286 | 0.747 | Ge0.9Sb0.1Te1
599.5594714 | 1.32 | Ge0.9Sb0.1Te1
700.8810573 | 1.62 | Ge0.9Sb0.1Te1
800 | 1.69 | Ge0.9Sb0.1Te1
350.660793 | 0.39 | Ge0.9Sb0.1Te1.03
399.1189427 | 0.541 | Ge0.9Sb0.1Te1.03
500.4405286 | 0.866 | Ge0.9Sb0.1Te1.03
599.5594714 | 1.52 | Ge0.9Sb0.1Te1.03
700.8810573 | 1.82 | Ge0.9Sb0.1Te1.03
800 | 1.83 | Ge0.9Sb0.1Te1.03
350.660793 | 0.357 | Ge0.9Sb0.1Te1.06
399.1189427 | 0.509 | Ge0.9Sb0.1Te1.06
500.4405286 | 0.801 | Ge0.9Sb0.1Te1.06
599.5594714 | 1.23 | Ge0.9Sb0.1Te1.06
700.8810573 | 1.47 | Ge0.9Sb0.1Te1.06
800 | 1.57 | Ge0.9Sb0.1Te1.06
350.8474576 | 0.407801418 | Sb2Te3Ge12Te12
401.6949153 | 0.514184397 | Sb2Te3Ge12Te12
499.1525424 | 0.79787234 | Sb2Te3Ge12Te12
600.8474576 | 1.329787234 | Sb2Te3Ge12Te12
702.5423729 | 1.666666667 | Sb2Te3Ge12Te12
350.8474576 | 0.460992908 | Sb2Te3Ge11.928Re0.072Te12
401.6949153 | 0.602836879 | Sb2Te3Ge11.928Re0.072Te12
499.1525424 | 0.868794326 | Sb2Te3Ge11.928Re0.072Te12
600.8474576 | 1.258865248 | Sb2Te3Ge11.928Re0.072Te12
702.5423729 | 1.755319149 | Sb2Te3Ge11.928Re0.072Te12
350.8474576 | 0.443262411 | Sb2Te3Ge11.904Re0.096Te12
401.6949153 | 0.567375887 | Sb2Te3Ge11.904Re0.096Te12
499.1525424 | 0.85106383 | Sb2Te3Ge11.904Re0.096Te12
600.8474576 | 1.223404255 | Sb2Te3Ge11.904Re0.096Te12
702.5423729 | 1.843971631 | Sb2Te3Ge11.904Re0.096Te12
350.8474576 | 0.478723404 | Sb2Te3Ge11.88Re0.12Te12
401.6949153 | 0.620567376 | Sb2Te3Ge11.88Re0.12Te12
499.1525424 | 0.904255319 | Sb2Te3Ge11.88Re0.12Te12
600.8474576 | 1.241134752 | Sb2Te3Ge11.88Re0.12Te12
702.5423729 | 1.826241135 | Sb2Te3Ge11.88Re0.12Te12
350.8474576 | 0.514184397 | Sb2Te3Ge11.856Re0.144Te12
401.6949153 | 0.673758865 | Sb2Te3Ge11.856Re0.144Te12
499.1525424 | 0.975177305 | Sb2Te3Ge11.856Re0.144Te12
600.8474576 | 1.312056738 | Sb2Te3Ge11.856Re0.144Te12
702.5423729 | 1.914893617 | Sb2Te3Ge11.856Re0.144Te12
749 | 1.861702128 | Sb2Te3Ge12Te12
749 | 2.021276596 | Sb2Te3Ge11.928Re0.072Te12
749 | 2.109929078 | Sb2Te3Ge11.904Re0.096Te12
749 | 2.074468085 | Sb2Te3Ge11.88Re0.12Te12
749 | 2.269503546 | Sb2Te3Ge11.856Re0.144Te12
300 | 0.142076503 | Ge1.04Te1
399.1735537 | 0.284153005 | Ge1.04Te1
500.4132231 | 0.579234973 | Ge1.04Te1
599.5867769 | 1.071038251 | Ge1.04Te1
649.1735537 | 1.355191257 | Ge1.04Te1
671.9008264 | 1.551912568 | Ge1.04Te1
700.8264463 | 1.519125683 | Ge1.04Te1
300 | 0.153005464 | Bi0.01Ge1.03Te1
399.1735537 | 0.349726776 | Bi0.01Ge1.03Te1
500.4132231 | 0.68852459 | Bi0.01Ge1.03Te1
599.5867769 | 1.245901639 | Bi0.01Ge1.03Te1
649.1735537 | 1.540983607 | Bi0.01Ge1.03Te1
671.9008264 | 1.74863388 | Bi0.01Ge1.03Te1
700.8264463 | 1.530054645 | Bi0.01Ge1.03Te1
300 | 0.284153005 | Bi0.03Ge1.01Te1
399.1735537 | 0.535519126 | Bi0.03Ge1.01Te1
500.4132231 | 0.972677596 | Bi0.03Ge1.01Te1
599.5867769 | 1.595628415 | Bi0.03Ge1.01Te1
649.1735537 | 1.879781421 | Bi0.03Ge1.01Te1
671.9008264 | 1.803278689 | Bi0.03Ge1.01Te1
700.8264463 | 1.759562842 | Bi0.03Ge1.01Te1
300 | 0.338797814 | Bi0.05Ge0.99Te1
399.1735537 | 0.633879781 | Bi0.05Ge0.99Te1
500.4132231 | 1.136612022 | Bi0.05Ge0.99Te1
599.5867769 | 1.770491803 | Bi0.05Ge0.99Te1
649.1735537 | 1.989071038 | Bi0.05Ge0.99Te1
671.9008264 | 1.901639344 | Bi0.05Ge0.99Te1
700.8264463 | 1.923497268 | Bi0.05Ge0.99Te1
300 | 0.393442623 | Bi0.07Ge0.97Te1
399.1735537 | 0.710382514 | Bi0.07Ge0.97Te1
500.4132231 | 1.169398907 | Bi0.07Ge0.97Te1
599.5867769 | 1.56284153 | Bi0.07Ge0.97Te1
649.1735537 | 1.650273224 | Bi0.07Ge0.97Te1
671.9008264 | 1.704918033 | Bi0.07Ge0.97Te1
700.8264463 | 1.74863388 | Bi0.07Ge0.97Te1
300 | 0.382513661 | Bi0.09Ge0.95Te1
399.1735537 | 0.677595628 | Bi0.09Ge0.95Te1
500.4132231 | 0.950819672 | Bi0.09Ge0.95Te1
599.5867769 | 1.169398907 | Bi0.09Ge0.95Te1
649.1735537 | 1.300546448 | Bi0.09Ge0.95Te1
671.9008264 | 1.366120219 | Bi0.09Ge0.95Te1
700.8264463 | 1.37704918 | Bi0.09Ge0.95Te1
323.3144654 | 0.096982759 | In0.001Ge0.999Te1
373.6289308 | 0.129310345 | In0.001Ge0.999Te1
473.6855346 | 0.271551724 | In0.001Ge0.999Te1
573.3144654 | 0.627155172 | In0.001Ge0.999Te1
628.3459119 | 1.028017241 | In0.001Ge0.999Te1
673.3710692 | 1.073275862 | In0.001Ge0.999Te1
323.3144654 | 0.155172414 | In0.002Ge0.998Te1
373.6289308 | 0.219827586 | In0.002Ge0.998Te1
473.6855346 | 0.426724138 | In0.002Ge0.998Te1
573.3144654 | 0.911637931 | In0.002Ge0.998Te1
628.3459119 | 1.325431034 | In0.002Ge0.998Te1
673.3710692 | 1.189655172 | In0.002Ge0.998Te1
323.3144654 | 0.174568966 | In0.003Ge0.997Te1
373.6289308 | 0.252155172 | In0.003Ge0.997Te1
473.6855346 | 0.484913793 | In0.003Ge0.997Te1
573.3144654 | 0.885775862 | In0.003Ge0.997Te1
628.3459119 | 1.047413793 | In0.003Ge0.997Te1
673.3710692 | 1.066810345 | In0.003Ge0.997Te1
323.3144654 | 0.181034483 | In0.004Ge0.996Te1
373.6289308 | 0.265086207 | In0.004Ge0.996Te1
473.6855346 | 0.510775862 | In0.004Ge0.996Te1
573.3144654 | 0.86637931 | In0.004Ge0.996Te1
628.3459119 | 0.950431034 | In0.004Ge0.996Te1
673.3710692 | 0.956896552 | In0.004Ge0.996Te1
323.3144654 | 0.200431034 | In0.005Ge0.995Te1
373.6289308 | 0.297413793 | In0.005Ge0.995Te1
473.6855346 | 0.49137931 | In0.005Ge0.995Te1
573.3144654 | 0.788793103 | In0.005Ge0.995Te1
628.3459119 | 0.808189655 | In0.005Ge0.995Te1
673.3710692 | 0.788793103 | In0.005Ge0.995Te1
323.3144654 | 0.265086207 | In0.006Ge0.994Te1
373.6289308 | 0.368534483 | In0.006Ge0.994Te1
473.6855346 | 0.588362069 | In0.006Ge0.994Te1
573.3144654 | 0.795258621 | In0.006Ge0.994Te1
628.3459119 | 0.775862069 | In0.006Ge0.994Te1
673.3710692 | 0.769396552 | In0.006Ge0.994Te1
399.7361478 | 0.168629886 | Sn0.999Na0.001S1
499.4722955 | 0.216267541 | Sn0.999Na0.001S1
599.2084433 | 0.254216614 | Sn0.999Na0.001S1
700.5277045 | 0.272775744 | Sn0.999Na0.001S1
800.2638522 | 0.310724818 | Sn0.999Na0.001S1
874.6701847 | 0.557182898 | Sn0.999Na0.001S1
399.7361478 | 0.246138536 | Sn0.99Na0.01S1
499.4722955 | 0.342219098 | Sn0.99Na0.01S1
599.2084433 | 0.409233916 | Sn0.99Na0.01S1
700.5277045 | 0.461703079 | Sn0.99Na0.01S1
800.2638522 | 0.509340735 | Sn0.99Na0.01S1
874.6701847 | 0.586248642 | Sn0.99Na0.01S1
399.7361478 | 0.313958605 | Sn0.98Na0.02S1
499.4722955 | 0.42941633 | Sn0.98Na0.02S1
599.2084433 | 0.540029763 | Sn0.98Na0.02S1
700.5277045 | 0.621564671 | Sn0.98Na0.02S1
800.2638522 | 0.761243849 | Sn0.98Na0.02S1
874.6701847 | 1.070677708 | Sn0.98Na0.02S1
399.7361478 | 0.343024349 | Sn0.97Na0.03S1
499.4722955 | 0.448793492 | Sn0.97Na0.03S1
599.2084433 | 0.520652601 | Sn0.97Na0.03S1
700.5277045 | 0.577966055 | Sn0.97Na0.03S1
800.2638522 | 0.69826807 | Sn0.97Na0.03S1
874.6701847 | 0.964103313 | Sn0.97Na0.03S1
399.7361478 | 0.27520428 | Sn0.96Na0.04S1
499.4722955 | 0.380973423 | Sn0.96Na0.04S1
600.7915567 | 0.462508331 | Sn0.96Na0.04S1
700.5277045 | 0.519834567 | Sn0.96Na0.04S1
800.2638522 | 0.649825164 | Sn0.96Na0.04S1
874.6701847 | 0.876906081 | Sn0.96Na0.04S1
350 | 0.051282051 | Ge0.99Bi0.01Te1
400 | 0.092307692 | Ge0.99Bi0.01Te1
500 | 0.256410256 | Ge0.99Bi0.01Te1
600 | 0.625641026 | Ge0.99Bi0.01Te1
700 | 1.056410256 | Ge0.99Bi0.01Te1
765 | 1.282051282 | Ge0.99Bi0.01Te1
350 | 0.102564103 | Ge0.97Bi0.03Te1
400 | 0.153846154 | Ge0.97Bi0.03Te1
500 | 0.41025641 | Ge0.97Bi0.03Te1
600 | 0.81025641 | Ge0.97Bi0.03Te1
700 | 1.230769231 | Ge0.97Bi0.03Te1
765 | 1.456410256 | Ge0.97Bi0.03Te1
350 | 0.153846154 | Ge0.95Bi0.05Te1
400 | 0.235897436 | Ge0.95Bi0.05Te1
500 | 0.533333333 | Ge0.95Bi0.05Te1
600 | 0.974358974 | Ge0.95Bi0.05Te1
700 | 1.415384615 | Ge0.95Bi0.05Te1
765 | 1.548717949 | Ge0.95Bi0.05Te1
350 | 0.235897436 | Ge0.93Bi0.07Te1
400 | 0.358974359 | Ge0.93Bi0.07Te1
500 | 0.666666667 | Ge0.93Bi0.07Te1
600 | 1.076923077 | Ge0.93Bi0.07Te1
700 | 1.558974359 | Ge0.93Bi0.07Te1
765 | 1.651282051 | Ge0.93Bi0.07Te1
350 | 0.256410256 | Ge0.91Bi0.09Te1
400 | 0.348717949 | Ge0.91Bi0.09Te1
500 | 0.584615385 | Ge0.91Bi0.09Te1
600 | 1.056410256 | Ge0.91Bi0.09Te1
700 | 1.271794872 | Ge0.91Bi0.09Te1
765 | 1.230769231 | Ge0.91Bi0.09Te1
350 | 0.246153846 | Ge0.89Bi0.11Te1
400 | 0.307692308 | Ge0.89Bi0.11Te1
500 | 0.512820513 | Ge0.89Bi0.11Te1
600 | 1.046153846 | Ge0.89Bi0.11Te1
700 | 1.148717949 | Ge0.89Bi0.11Te1
765 | 1.046153846 | Ge0.89Bi0.11Te1
351.3157895 | 0.255652174 | Pb0.02Ge0.98Mn1Te2
398.6842105 | 0.328695652 | Pb0.02Ge0.98Mn1Te2
501.3157895 | 0.511304348 | Pb0.02Ge0.98Mn1Te2
600 | 0.742608696 | Pb0.02Ge0.98Mn1Te2
698.6842105 | 0.949565217 | Pb0.02Ge0.98Mn1Te2
801.3157895 | 1.107826087 | Pb0.02Ge0.98Mn1Te2
351.3157895 | 0.292173913 | Pb0.04Ge0.96Mn1Te2
398.6842105 | 0.377391304 | Pb0.04Ge0.96Mn1Te2
501.3157895 | 0.584347826 | Pb0.04Ge0.96Mn1Te2
600 | 0.852173913 | Pb0.04Ge0.96Mn1Te2
698.6842105 | 1.083478261 | Pb0.04Ge0.96Mn1Te2
801.3157895 | 1.24173913 | Pb0.04Ge0.96Mn1Te2
351.3157895 | 0.304347826 | Pb0.06Ge0.94Mn1Te2
398.6842105 | 0.389565217 | Pb0.06Ge0.94Mn1Te2
501.3157895 | 0.596521739 | Pb0.06Ge0.94Mn1Te2
600 | 0.864347826 | Pb0.06Ge0.94Mn1Te2
698.6842105 | 1.095652174 | Pb0.06Ge0.94Mn1Te2
801.3157895 | 1.253913043 | Pb0.06Ge0.94Mn1Te2
351.3157895 | 0.328695652 | Pb0.08Ge0.92Mn1Te2
398.6842105 | 0.413913043 | Pb0.08Ge0.92Mn1Te2
501.3157895 | 0.633043478 | Pb0.08Ge0.92Mn1Te2
600 | 0.888695652 | Pb0.08Ge0.92Mn1Te2
698.6842105 | 1.144347826 | Pb0.08Ge0.92Mn1Te2
801.3157895 | 1.351304348 | Pb0.08Ge0.92Mn1Te2
351.3157895 | 0.316521739 | Pb0.1Ge0.9Mn1Te2
398.6842105 | 0.40173913 | Pb0.1Ge0.9Mn1Te2
501.3157895 | 0.608695652 | Pb0.1Ge0.9Mn1Te2
600 | 0.84 | Pb0.1Ge0.9Mn1Te2
698.6842105 | 1.107826087 | Pb0.1Ge0.9Mn1Te2
801.3157895 | 1.314782609 | Pb0.1Ge0.9Mn1Te2
300.8510291 | 0.03943662 | Ge0.99Mn0.01Te1
399.4898241 | 0.105164319 | Ge0.99Mn0.01Te1
499.5812186 | 0.247574335 | Ge0.99Mn0.01Te1
599.7278032 | 0.674804382 | Ge0.99Mn0.01Te1
700.5675735 | 1.106416275 | Ge0.99Mn0.01Te1
775.2163998 | 1.091079812 | Ge0.99Mn0.01Te1
300.8697937 | 0.048200313 | Ge0.98Mn0.02Te1
399.5317684 | 0.135837246 | Ge0.98Mn0.02Te1
499.6364086 | 0.335211268 | Ge0.98Mn0.02Te1
599.0677313 | 0.850078247 | Ge0.98Mn0.02Te1
700.5719887 | 1.178716745 | Ge0.98Mn0.02Te1
775.2351644 | 1.310172144 | Ge0.98Mn0.02Te1
300.8863506 | 0.076682316 | Ge0.97Mn0.03Te1
399.539495 | 0.166510172 | Ge0.97Mn0.03Te1
499.6496542 | 0.394366197 | Ge0.97Mn0.03Te1
599.0820807 | 0.832550861 | Ge0.97Mn0.03Te1
700.5786115 | 1.156807512 | Ge0.97Mn0.03Te1
775.2252302 | 1.248826291 | Ge0.97Mn0.03Te1
300.9382292 | 0.146791862 | Ge0.95Mn0.05Te1
399.6178648 | 0.328638498 | Ge0.95Mn0.05Te1
499.0105545 | 0.584976526 | Ge0.95Mn0.05Te1
599.0942225 | 0.843505477 | Ge0.95Mn0.05Te1
700.5697811 | 1.139280125 | Ge0.95Mn0.05Te1
775.2450986 | 1.279499218 | Ge0.95Mn0.05Te1
300 | 0.425308642 | Ba8Ga15.9Sn30.1
400.621118 | 0.690740741 | Ba8Ga15.9Sn30.1
501.242236 | 0.761728395 | Ba8Ga15.9Sn30.1
600 | 0.502469136 | Ba8Ga15.9Sn30.1
300 | 0.496296296 | Ba8Ga15.9Zn0.006Sn30.1
400.621118 | 0.798765432 | Ba8Ga15.9Zn0.006Sn30.1
501.242236 | 0.971604938 | Ba8Ga15.9Zn0.006Sn30.1
600 | 0.770987654 | Ba8Ga15.9Zn0.006Sn30.1
300 | 0.511728395 | Ba8Ga15.9Zn0.007Sn30.1
400.621118 | 0.82962963 | Ba8Ga15.9Zn0.007Sn30.1
501.242236 | 1.07345679 | Ba8Ga15.9Zn0.007Sn30.1
600 | 0.755555556 | Ba8Ga15.9Zn0.007Sn30.1
300 | 0.32345679 | Ba8Ga15.9Zn0.009Sn30.1
400.621118 | 0.539506173 | Ba8Ga15.9Zn0.009Sn30.1
501.242236 | 0.69382716 | Ba8Ga15.9Zn0.009Sn30.1
600 | 0.604320988 | Ba8Ga15.9Zn0.009Sn30.1
300 | 0.304938272 | Ba8Ga15.9Zn0.019Sn30.1
400.621118 | 0.499382716 | Ba8Ga15.9Zn0.019Sn30.1
501.242236 | 0.57037037 | Ba8Ga15.9Zn0.019Sn30.1
600 | 0.474691358 | Ba8Ga15.9Zn0.019Sn30.1
300 | 0.0424 | Ti0.95Hf0.05Ni1Sn1
400.3412969 | 0.106 | Ti0.95Hf0.05Ni1Sn1
500.6825939 | 0.221 | Ti0.95Hf0.05Ni1Sn1
601.0238908 | 0.342 | Ti0.95Hf0.05Ni1Sn1
701.3651877 | 0.4 | Ti0.95Hf0.05Ni1Sn1
801.7064846 | 0.385 | Ti0.95Hf0.05Ni1Sn1
899.6587031 | 0.339 | Ti0.95Hf0.05Ni1Sn1
945.0511945 | 0.279 | Ti0.95Hf0.05Ni1Sn1
300 | 0.0606 | Ti0.95Hf0.05Ni1Sn0.999Sb0.001
400.3412969 | 0.115 | Ti0.95Hf0.05Ni1Sn0.999Sb0.001
500.6825939 | 0.23 | Ti0.95Hf0.05Ni1Sn0.999Sb0.001
601.0238908 | 0.321 | Ti0.95Hf0.05Ni1Sn0.999Sb0.001
701.3651877 | 0.394 | Ti0.95Hf0.05Ni1Sn0.999Sb0.001
801.7064846 | 0.379 | Ti0.95Hf0.05Ni1Sn0.999Sb0.001
899.6587031 | 0.327 | Ti0.95Hf0.05Ni1Sn0.999Sb0.001
945.0511945 | 0.258 | Ti0.95Hf0.05Ni1Sn0.999Sb0.001
300 | 0.152 | Ti0.95Hf0.05Ni1Sn0.995Sb0.005
400.3412969 | 0.233 | Ti0.95Hf0.05Ni1Sn0.995Sb0.005
500.6825939 | 0.364 | Ti0.95Hf0.05Ni1Sn0.995Sb0.005
601.0238908 | 0.485 | Ti0.95Hf0.05Ni1Sn0.995Sb0.005
701.3651877 | 0.53 | Ti0.95Hf0.05Ni1Sn0.995Sb0.005
801.7064846 | 0.482 | Ti0.95Hf0.05Ni1Sn0.995Sb0.005
899.6587031 | 0.403 | Ti0.95Hf0.05Ni1Sn0.995Sb0.005
945.0511945 | 0.324 | Ti0.95Hf0.05Ni1Sn0.995Sb0.005
300 | 0.158 | Ti0.95Hf0.05Ni1Sn0.99Sb0.01
400.3412969 | 0.276 | Ti0.95Hf0.05Ni1Sn0.99Sb0.01
500.6825939 | 0.412 | Ti0.95Hf0.05Ni1Sn0.99Sb0.01
601.0238908 | 0.509 | Ti0.95Hf0.05Ni1Sn0.99Sb0.01
701.3651877 | 0.636 | Ti0.95Hf0.05Ni1Sn0.99Sb0.01
801.7064846 | 0.579 | Ti0.95Hf0.05Ni1Sn0.99Sb0.01
899.6587031 | 0.497 | Ti0.95Hf0.05Ni1Sn0.99Sb0.01
945.0511945 | 0.448 | Ti0.95Hf0.05Ni1Sn0.99Sb0.01
300 | 0.133 | Ti0.95Hf0.05Ni1Sn0.98Sb0.02
400.3412969 | 0.218 | Ti0.95Hf0.05Ni1Sn0.98Sb0.02
500.6825939 | 0.342 | Ti0.95Hf0.05Ni1Sn0.98Sb0.02
601.0238908 | 0.424 | Ti0.95Hf0.05Ni1Sn0.98Sb0.02
701.3651877 | 0.509 | Ti0.95Hf0.05Ni1Sn0.98Sb0.02
801.7064846 | 0.552 | Ti0.95Hf0.05Ni1Sn0.98Sb0.02
899.6587031 | 0.564 | Ti0.95Hf0.05Ni1Sn0.98Sb0.02
945.0511945 | 0.424 | Ti0.95Hf0.05Ni1Sn0.98Sb0.02
300 | 0.0788 | Ti0.95Hf0.05Ni1Sn0.95Sb0.05
400.3412969 | 0.127 | Ti0.95Hf0.05Ni1Sn0.95Sb0.05
500.6825939 | 0.212 | Ti0.95Hf0.05Ni1Sn0.95Sb0.05
601.0238908 | 0.282 | Ti0.95Hf0.05Ni1Sn0.95Sb0.05
701.3651877 | 0.37 | Ti0.95Hf0.05Ni1Sn0.95Sb0.05
801.7064846 | 0.409 | Ti0.95Hf0.05Ni1Sn0.95Sb0.05
899.6587031 | 0.433 | Ti0.95Hf0.05Ni1Sn0.95Sb0.05
945.0511945 | 0.412 | Ti0.95Hf0.05Ni1Sn0.95Sb0.05
300 | 0.0487 | Ti0.8Hf0.2Ni1Sn1
400.3412969 | 0.116 | Ti0.8Hf0.2Ni1Sn1
500.6825939 | 0.25 | Ti0.8Hf0.2Ni1Sn1
601.0238908 | 0.371 | Ti0.8Hf0.2Ni1Sn1
701.3651877 | 0.46 | Ti0.8Hf0.2Ni1Sn1
801.7064846 | 0.396 | Ti0.8Hf0.2Ni1Sn1
899.6587031 | 0.341 | Ti0.8Hf0.2Ni1Sn1
945.0511945 | 0.304 | Ti0.8Hf0.2Ni1Sn1
300 | 0.0761 | Ti0.8Hf0.2Ni1Sn0.999Sb0.001
400.3412969 | 0.137 | Ti0.8Hf0.2Ni1Sn0.999Sb0.001
500.6825939 | 0.262 | Ti0.8Hf0.2Ni1Sn0.999Sb0.001
601.0238908 | 0.329 | Ti0.8Hf0.2Ni1Sn0.999Sb0.001
701.3651877 | 0.39 | Ti0.8Hf0.2Ni1Sn0.999Sb0.001
801.7064846 | 0.341 | Ti0.8Hf0.2Ni1Sn0.999Sb0.001
899.6587031 | 0.292 | Ti0.8Hf0.2Ni1Sn0.999Sb0.001
945.0511945 | 0.247 | Ti0.8Hf0.2Ni1Sn0.999Sb0.001
300 | 0.134 | Ti0.8Hf0.2Ni1Sn0.997Sb0.003
400.3412969 | 0.222 | Ti0.8Hf0.2Ni1Sn0.997Sb0.003
500.6825939 | 0.317 | Ti0.8Hf0.2Ni1Sn0.997Sb0.003
601.0238908 | 0.408 | Ti0.8Hf0.2Ni1Sn0.997Sb0.003
701.3651877 | 0.469 | Ti0.8Hf0.2Ni1Sn0.997Sb0.003
801.7064846 | 0.411 | Ti0.8Hf0.2Ni1Sn0.997Sb0.003
899.6587031 | 0.359 | Ti0.8Hf0.2Ni1Sn0.997Sb0.003
945.0511945 | 0.317 | Ti0.8Hf0.2Ni1Sn0.997Sb0.003
300 | 0.158 | Ti0.8Hf0.2Ni1Sn0.993Sb0.007
400.3412969 | 0.237 | Ti0.8Hf0.2Ni1Sn0.993Sb0.007
500.6825939 | 0.344 | Ti0.8Hf0.2Ni1Sn0.993Sb0.007
601.0238908 | 0.438 | Ti0.8Hf0.2Ni1Sn0.993Sb0.007
701.3651877 | 0.484 | Ti0.8Hf0.2Ni1Sn0.993Sb0.007
801.7064846 | 0.469 | Ti0.8Hf0.2Ni1Sn0.993Sb0.007
899.6587031 | 0.377 | Ti0.8Hf0.2Ni1Sn0.993Sb0.007
945.0511945 | 0.341 | Ti0.8Hf0.2Ni1Sn0.993Sb0.007
300 | 0.18 | Ti0.8Hf0.2Ni1Sn0.99Sb0.01
400.3412969 | 0.253 | Ti0.8Hf0.2Ni1Sn0.99Sb0.01
500.6825939 | 0.371 | Ti0.8Hf0.2Ni1Sn0.99Sb0.01
601.0238908 | 0.478 | Ti0.8Hf0.2Ni1Sn0.99Sb0.01
701.3651877 | 0.539 | Ti0.8Hf0.2Ni1Sn0.99Sb0.01
801.7064846 | 0.508 | Ti0.8Hf0.2Ni1Sn0.99Sb0.01
899.6587031 | 0.441 | Ti0.8Hf0.2Ni1Sn0.99Sb0.01
945.0511945 | 0.396 | Ti0.8Hf0.2Ni1Sn0.99Sb0.01
299.6676941 | 0.124 | Hf0.25Zr0.75Ni1Sn0.985Sb0.015
399.9373916 | 0.239 | Hf0.25Zr0.75Ni1Sn0.985Sb0.015
500.2648815 | 0.373 | Hf0.25Zr0.75Ni1Sn0.985Sb0.015
600.7368522 | 0.517 | Hf0.25Zr0.75Ni1Sn0.985Sb0.015
701.3822 | 0.642 | Hf0.25Zr0.75Ni1Sn0.985Sb0.015
799.5713735 | 0.751 | Hf0.25Zr0.75Ni1Sn0.985Sb0.015
900.3900982 | 0.821 | Hf0.25Zr0.75Ni1Sn0.985Sb0.015
299.5954537 | 0.154 | Ti0.15Hf0.25Zr0.5Ni1Sn0.985Sb0.015
399.8940474 | 0.279 | Ti0.15Hf0.25Zr0.5Ni1Sn0.985Sb0.015
500.2215373 | 0.433 | Ti0.15Hf0.25Zr0.5Ni1Sn0.985Sb0.015
600.7079561 | 0.592 | Ti0.15Hf0.25Zr0.5Ni1Sn0.985Sb0.015
701.2955115 | 0.756 | Ti0.15Hf0.25Zr0.5Ni1Sn0.985Sb0.015
799.484685 | 0.881 | Ti0.15Hf0.25Zr0.5Ni1Sn0.985Sb0.015
900.4045463 | 0.96 | Ti0.15Hf0.25Zr0.5Ni1Sn0.985Sb0.015
299.4654209 | 0.214 | Ti0.3Hf0.25Zr0.45Ni1Sn0.985Sb0.015
399.7784627 | 0.358 | Ti0.3Hf0.25Zr0.45Ni1Sn0.985Sb0.015
500.1637449 | 0.532 | Ti0.3Hf0.25Zr0.45Ni1Sn0.985Sb0.015
600.6646118 | 0.706 | Ti0.3Hf0.25Zr0.45Ni1Sn0.985Sb0.015
701.2666153 | 0.856 | Ti0.3Hf0.25Zr0.45Ni1Sn0.985Sb0.015
799.4413408 | 0.965 | Ti0.3Hf0.25Zr0.45Ni1Sn0.985Sb0.015
900.3034097 | 1.01 | Ti0.3Hf0.25Zr0.45Ni1Sn0.985Sb0.015
300.173377 | 0.144 | Ti0.45Hf0.25Zr0.3Ni1Sn0.985Sb0.015
400.5297631 | 0.269 | Ti0.45Hf0.25Zr0.3Ni1Sn0.985Sb0.015
500.9583895 | 0.388 | Ti0.45Hf0.25Zr0.3Ni1Sn0.985Sb0.015
601.5026007 | 0.498 | Ti0.45Hf0.25Zr0.3Ni1Sn0.985Sb0.015
699.5472934 | 0.597 | Ti0.45Hf0.25Zr0.3Ni1Sn0.985Sb0.015
800.2793296 | 0.667 | Ti0.45Hf0.25Zr0.3Ni1Sn0.985Sb0.015
901.1991909 | 0.687 | Ti0.45Hf0.25Zr0.3Ni1Sn0.985Sb0.015
350.6024096 | 0.111 | Zr0.9Hf0.1Ni1Sn1
401.2048193 | 0.192 | Zr0.9Hf0.1Ni1Sn1
500 | 0.406 | Zr0.9Hf0.1Ni1Sn1
601.2048193 | 0.649 | Zr0.9Hf0.1Ni1Sn1
700 | 0.855 | Zr0.9Hf0.1Ni1Sn1
801.2048193 | 1.03 | Zr0.9Hf0.1Ni1Sn1
871.0843373 | 1.08 | Zr0.9Hf0.1Ni1Sn1
350.6024096 | 0.125 | Zr0.8Hf0.2Ni1Sn1
401.2048193 | 0.214 | Zr0.8Hf0.2Ni1Sn1
500 | 0.45 | Zr0.8Hf0.2Ni1Sn1
601.2048193 | 0.707 | Zr0.8Hf0.2Ni1Sn1
700 | 0.928 | Zr0.8Hf0.2Ni1Sn1
801.2048193 | 1.06 | Zr0.8Hf0.2Ni1Sn1
871.0843373 | 1.17 | Zr0.8Hf0.2Ni1Sn1
350.6024096 | 0.14 | Zr0.7Hf0.3Ni1Sn1
401.2048193 | 0.228 | Zr0.7Hf0.3Ni1Sn1
500 | 0.479 | Zr0.7Hf0.3Ni1Sn1
601.2048193 | 0.737 | Zr0.7Hf0.3Ni1Sn1
700 | 0.943 | Zr0.7Hf0.3Ni1Sn1
801.2048193 | 1.13 | Zr0.7Hf0.3Ni1Sn1
871.0843373 | 1.25 | Zr0.7Hf0.3Ni1Sn1
350.6024096 | 0.155 | Zr0.6Hf0.4Ni1Sn1
401.2048193 | 0.258 | Zr0.6Hf0.4Ni1Sn1
500 | 0.508 | Zr0.6Hf0.4Ni1Sn1
601.2048193 | 0.788 | Zr0.6Hf0.4Ni1Sn1
700 | 0.972 | Zr0.6Hf0.4Ni1Sn1
801.2048193 | 1.1 | Zr0.6Hf0.4Ni1Sn1
871.0843373 | 1.15 | Zr0.6Hf0.4Ni1Sn1
350.6024096 | 0.177 | Zr0.5Hf0.5Ni1Sn1
401.2048193 | 0.272 | Zr0.5Hf0.5Ni1Sn1
500 | 0.494 | Zr0.5Hf0.5Ni1Sn1
601.2048193 | 0.722 | Zr0.5Hf0.5Ni1Sn1
700 | 0.906 | Zr0.5Hf0.5Ni1Sn1
801.2048193 | 1.08 | Zr0.5Hf0.5Ni1Sn1
871.0843373 | 1.12 | Zr0.5Hf0.5Ni1Sn1
300 | 0.0979 | Hf0.5Zr0.5Ni1Sn0.998Sb0.002
400.6993007 | 0.196 | Hf0.5Zr0.5Ni1Sn0.998Sb0.002
499.3006993 | 0.362 | Hf0.5Zr0.5Ni1Sn0.998Sb0.002
600 | 0.553 | Hf0.5Zr0.5Ni1Sn0.998Sb0.002
700.6993007 | 0.757 | Hf0.5Zr0.5Ni1Sn0.998Sb0.002
799.3006993 | 0.872 | Hf0.5Zr0.5Ni1Sn0.998Sb0.002
900 | 0.915 | Hf0.5Zr0.5Ni1Sn0.998Sb0.002
300 | 0.128 | Hf0.45Zr0.45Ti0.1Ni1Sn0.998Sb0.002
400.6993007 | 0.264 | Hf0.45Zr0.45Ti0.1Ni1Sn0.998Sb0.002
499.3006993 | 0.421 | Hf0.45Zr0.45Ti0.1Ni1Sn0.998Sb0.002
600 | 0.591 | Hf0.45Zr0.45Ti0.1Ni1Sn0.998Sb0.002
700.6993007 | 0.762 | Hf0.45Zr0.45Ti0.1Ni1Sn0.998Sb0.002
799.3006993 | 0.881 | Hf0.45Zr0.45Ti0.1Ni1Sn0.998Sb0.002
900 | 0.923 | Hf0.45Zr0.45Ti0.1Ni1Sn0.998Sb0.002
300 | 0.17 | Hf0.35Zr0.35Ti0.3Ni1Sn0.998Sb0.002
400.6993007 | 0.302 | Hf0.35Zr0.35Ti0.3Ni1Sn0.998Sb0.002
499.3006993 | 0.472 | Hf0.35Zr0.35Ti0.3Ni1Sn0.998Sb0.002
600 | 0.647 | Hf0.35Zr0.35Ti0.3Ni1Sn0.998Sb0.002
700.6993007 | 0.813 | Hf0.35Zr0.35Ti0.3Ni1Sn0.998Sb0.002
799.3006993 | 0.894 | Hf0.35Zr0.35Ti0.3Ni1Sn0.998Sb0.002
900 | 0.872 | Hf0.35Zr0.35Ti0.3Ni1Sn0.998Sb0.002
300 | 0.149 | Hf0.25Zr0.25Ti0.5Ni1Sn0.998Sb0.002
400.6993007 | 0.234 | Hf0.25Zr0.25Ti0.5Ni1Sn0.998Sb0.002
499.3006993 | 0.345 | Hf0.25Zr0.25Ti0.5Ni1Sn0.998Sb0.002
600 | 0.43 | Hf0.25Zr0.25Ti0.5Ni1Sn0.998Sb0.002
700.6993007 | 0.511 | Hf0.25Zr0.25Ti0.5Ni1Sn0.998Sb0.002
799.3006993 | 0.557 | Hf0.25Zr0.25Ti0.5Ni1Sn0.998Sb0.002
900 | 0.545 | Hf0.25Zr0.25Ti0.5Ni1Sn0.998Sb0.002
300 | 0.119 | Hf0.15Zr0.15Ti0.7Ni1Sn0.998Sb0.002
400.6993007 | 0.226 | Hf0.15Zr0.15Ti0.7Ni1Sn0.998Sb0.002
499.3006993 | 0.336 | Hf0.15Zr0.15Ti0.7Ni1Sn0.998Sb0.002
600 | 0.438 | Hf0.15Zr0.15Ti0.7Ni1Sn0.998Sb0.002
700.6993007 | 0.519 | Hf0.15Zr0.15Ti0.7Ni1Sn0.998Sb0.002
799.3006993 | 0.574 | Hf0.15Zr0.15Ti0.7Ni1Sn0.998Sb0.002
900 | 0.553 | Hf0.15Zr0.15Ti0.7Ni1Sn0.998Sb0.002
400.5747126 | 0.19047619 | Ge1In0.01Te1
501.1494253 | 0.44047619 | Ge1In0.01Te1
601.7241379 | 1.047619048 | Ge1In0.01Te1
662.0689655 | 1.488095238 | Ge1In0.01Te1
699.4252874 | 1.369047619 | Ge1In0.01Te1
400.5747126 | 0.202380952 | Ge1.01In0.0Te1
501.1494253 | 0.428571429 | Ge1.01In0.0Te1
601.7241379 | 1.083333333 | Ge1.01In0.0Te1
662.0689655 | 1.416666667 | Ge1.01In0.0Te1
699.4252874 | 1.321428571 | Ge1.01In0.0Te1
400.5747126 | 0.214285714 | Ge1.02In0.0Te1
501.1494253 | 0.464285714 | Ge1.02In0.0Te1
601.7241379 | 1.166666667 | Ge1.02In0.0Te1
662.0689655 | 1.30952381 | Ge1.02In0.0Te1
699.4252874 | 1.238095238 | Ge1.02In0.0Te1
400.5747126 | 0.178571429 | Ge1.03In0.0Te1
501.1494253 | 0.392857143 | Ge1.03In0.0Te1
601.7241379 | 0.988095238 | Ge1.03In0.0Te1
662.0689655 | 1.25 | Ge1.03In0.0Te1
699.4252874 | 1.261904762 | Ge1.03In0.0Te1
350.2512563 | 0.372093023 | Ge18Sb2Te20
400.5025126 | 0.511627907 | Ge18Sb2Te20
501.0050251 | 0.868217054 | Ge18Sb2Te20
601.5075377 | 1.472868217 | Ge18Sb2Te20
699.4974874 | 1.84496124 | Ge18Sb2Te20
769.8492462 | 1.906976744 | Ge18Sb2Te20
350.2512563 | 0.496124031 | Ge17.6Sb2Te20
400.5025126 | 0.682170543 | Ge17.6Sb2Te20
501.0050251 | 1.023255814 | Ge17.6Sb2Te20
601.5075377 | 1.534883721 | Ge17.6Sb2Te20
699.4974874 | 1.829457364 | Ge17.6Sb2Te20
769.8492462 | 1.891472868 | Ge17.6Sb2Te20
350.2512563 | 0.449612403 | Ge17.4Sb2Te20
400.5025126 | 0.635658915 | Ge17.4Sb2Te20
501.0050251 | 0.976744186 | Ge17.4Sb2Te20
601.5075377 | 1.488372093 | Ge17.4Sb2Te20
699.4974874 | 1.860465116 | Ge17.4Sb2Te20
769.8492462 | 1.953488372 | Ge17.4Sb2Te20
350.2512563 | 0.465116279 | Ge17.2Sb2Te20
400.5025126 | 0.651162791 | Ge17.2Sb2Te20
501.0050251 | 0.992248062 | Ge17.2Sb2Te20
601.5075377 | 1.441860465 | Ge17.2Sb2Te20
699.4974874 | 1.782945736 | Ge17.2Sb2Te20
769.8492462 | 1.860465116 | Ge17.2Sb2Te20
350.2512563 | 0.527131783 | Ge17Sb2Te20
400.5025126 | 0.744186 | Ge17Sb2Te20
501.0050251 | 1.11627907 | Ge17Sb2Te20
601.5075377 | 1.658914729 | Ge17Sb2Te20
699.4974874 | 2.015503876 | Ge17Sb2Te20
769.8492462 | 2.07751938 | Ge17Sb2Te20
300 | 0.167 | Ce0.81Fe3Co1Sb11.83
401.1673152 | 0.321 | Ce0.81Fe3Co1Sb11.83
499.2217899 | 0.489 | Ce0.81Fe3Co1Sb11.83
600.3891051 | 0.652 | Ce0.81Fe3Co1Sb11.83
700 | 0.774 | Ce0.81Fe3Co1Sb11.83
300 | 0.181 | Ce0.86Fe3Co1Sb12.09
401.1673152 | 0.339 | Ce0.86Fe3Co1Sb12.09
500.7782101 | 0.516 | Ce0.86Fe3Co1Sb12.09
600.3891051 | 0.679 | Ce0.86Fe3Co1Sb12.09
700 | 0.814 | Ce0.86Fe3Co1Sb12.09
300 | 0.251396648 | Ce0.15Co4Sb12
400 | 0.460893855 | Ce0.15Co4Sb12
500 | 0.662011173 | Ce0.15Co4Sb12
600 | 0.846368715 | Ce0.15Co4Sb12
700 | 1.022346369 | Ce0.15Co4Sb12
794.5945946 | 1.106145251 | Ce0.15Co4Sb12
875.6756757 | 1.173184358 | Ce0.15Co4Sb12
300 | 0.284916201 | Y0.025Ce0.15Co4Sb12
400 | 0.477653631 | Y0.025Ce0.15Co4Sb12
500 | 0.712290503 | Y0.025Ce0.15Co4Sb12
600 | 0.896648045 | Y0.025Ce0.15Co4Sb12
700 | 1.106145251 | Y0.025Ce0.15Co4Sb12
794.5945946 | 1.215083799 | Y0.025Ce0.15Co4Sb12
875.6756757 | 1.240223464 | Y0.025Ce0.15Co4Sb12
300 | 0.293296089 | Y0.05Ce0.15Co4Sb12
400 | 0.511173184 | Y0.05Ce0.15Co4Sb12
500 | 0.695530726 | Y0.05Ce0.15Co4Sb12
600 | 0.930167598 | Y0.05Ce0.15Co4Sb12
700 | 1.139664804 | Y0.05Ce0.15Co4Sb12
794.5945946 | 1.265363128 | Y0.05Ce0.15Co4Sb12
875.6756757 | 1.357541899 | Y0.05Ce0.15Co4Sb12
300 | 0.259776536 | Y0.1Ce0.15Co4Sb12
400 | 0.418994413 | Y0.1Ce0.15Co4Sb12
500 | 0.603351955 | Y0.1Ce0.15Co4Sb12
600 | 0.737430168 | Y0.1Ce0.15Co4Sb12
700 | 0.896648045 | Y0.1Ce0.15Co4Sb12
794.5945946 | 1.173184358 | Y0.1Ce0.15Co4Sb12
875.6756757 | 1.215083799 | Y0.1Ce0.15Co4Sb12
300 | 0.033898305 | Co3.25Fe0.73Sb12
399.6621622 | 0.081355932 | Co3.25Fe0.73Sb12
499.3243243 | 0.159322034 | Co3.25Fe0.73Sb12
600.6756757 | 0.26440678 | Co3.25Fe0.73Sb12
700.3378378 | 0.396610169 | Co3.25Fe0.73Sb12
800 | 0.494915254 | Co3.25Fe0.73Sb12
300 | 0.061016949 | Ca0.02Fe1.3Co2.7Sb12
399.6621622 | 0.128813559 | Ca0.02Fe1.3Co2.7Sb12
499.3243243 | 0.223728814 | Ca0.02Fe1.3Co2.7Sb12
600.6756757 | 0.349152542 | Ca0.02Fe1.3Co2.7Sb12
700.3378378 | 0.454237288 | Ca0.02Fe1.3Co2.7Sb12
800 | 0.505084746 | Ca0.02Fe1.3Co2.7Sb12
300 | 0.06440678 | Ca0.04Fe1.3Co2.7Sb12
399.6621622 | 0.142372881 | Ca0.04Fe1.3Co2.7Sb12
499.3243243 | 0.254237288 | Ca0.04Fe1.3Co2.7Sb12
600.6756757 | 0.379661017 | Ca0.04Fe1.3Co2.7Sb12
700.3378378 | 0.491525424 | Ca0.04Fe1.3Co2.7Sb12
800 | 0.549152542 | Ca0.04Fe1.3Co2.7Sb12
300 | 0.081355932 | Ca0.06Fe1.3Co2.7Sb12
399.6621622 | 0.186440678 | Ca0.06Fe1.3Co2.7Sb12
499.3243243 | 0.325423729 | Ca0.06Fe1.3Co2.7Sb12
600.6756757 | 0.488135593 | Ca0.06Fe1.3Co2.7Sb12
700.3378378 | 0.627118644 | Ca0.06Fe1.3Co2.7Sb12
800 | 0.694915254 | Ca0.06Fe1.3Co2.7Sb12
300 | 0.071186441 | Ca0.08Fe1.3Co2.7Sb12
399.6621622 | 0.162711864 | Ca0.08Fe1.3Co2.7Sb12
501.0135135 | 0.291525424 | Ca0.08Fe1.3Co2.7Sb12
600.6756757 | 0.433898305 | Ca0.08Fe1.3Co2.7Sb12
700.3378378 | 0.481355932 | Ca0.08Fe1.3Co2.7Sb12
800 | 0.352542373 | Ca0.08Fe1.3Co2.7Sb12
350.4655493 | 0.00639 | La0.5Co4Sb12
399.4084785 | 0.0128 | La0.5Co4Sb12
499.3975244 | 0.032 | La0.5Co4Sb12
599.6166064 | 0.0384 | La0.5Co4Sb12
699.9123672 | 0.0256 | La0.5Co4Sb12
786.4935919 | 0.00639 | La0.5Co4Sb12
350.5531822 | 0.531 | Al0.05La0.5Co4Sb12
399.6494687 | 0.646 | Al0.05La0.5Co4Sb12
499.7590097 | 0.844 | Al0.05La0.5Co4Sb12
599.8466426 | 1.05 | Al0.05La0.5Co4Sb12
699.9123672 | 1.24 | Al0.05La0.5Co4Sb12
786.2306934 | 1.36 | Al0.05La0.5Co4Sb12
350.3669624 | 0.352 | Al0.1La0.5Co4Sb12
399.463249 | 0.441 | Al0.1La0.5Co4Sb12
499.57279 | 0.569 | Al0.1La0.5Co4Sb12
599.6932851 | 0.722 | Al0.1La0.5Co4Sb12
699.7590097 | 0.818 | Al0.1La0.5Co4Sb12
784.1384599 | 0.876 | Al0.1La0.5Co4Sb12
350.3450542 | 0.288 | Al0.3La0.5Co4Sb12
399.4303867 | 0.364 | Al0.3La0.5Co4Sb12
499.5508818 | 0.511 | Al0.3La0.5Co4Sb12
599.6494687 | 0.678 | Al0.3La0.5Co4Sb12
699.7480556 | 0.786 | Al0.3La0.5Co4Sb12
784.1165516 | 0.857 | Al0.3La0.5Co4Sb12
350.4765035 | 0.205 | Al0.5La0.5Co4Sb12
399.5508818 | 0.249 | Al0.5La0.5Co4Sb12
499.6604228 | 0.352 | Al0.5La0.5Co4Sb12
599.7590097 | 0.492 | Al0.5La0.5Co4Sb12
699.8575967 | 0.614 | Al0.5La0.5Co4Sb12
786.2087852 | 0.71 | Al0.5La0.5Co4Sb12
349.6688742 | 0.202913907 | In0.2Yb0.1Co4Sb12
399.3377483 | 0.259141952 | In0.2Yb0.1Co4Sb12
500.6622517 | 0.434229773 | In0.2Yb0.1Co4Sb12
600 | 0.602338036 | In0.2Yb0.1Co4Sb12
699.3377483 | 0.714794126 | In0.2Yb0.1Co4Sb12
800.6622517 | 0.695099338 | In0.2Yb0.1Co4Sb12
349.6688742 | 0.244653038 | In0.1Yb0.2Co4Sb12
399.3377483 | 0.32870717 | In0.1Yb0.2Co4Sb12
500.6622517 | 0.531621077 | In0.1Yb0.2Co4Sb12
600 | 0.720598906 | In0.1Yb0.2Co4Sb12
699.3377483 | 0.867837604 | In0.1Yb0.2Co4Sb12
800.6622517 | 0.882925425 | In0.1Yb0.2Co4Sb12
349.6688742 | 0.272479125 | In0.1Yb0.2Co4Sb12
399.3377483 | 0.363489778 | In0.1Yb0.2Co4Sb12
500.6622517 | 0.559447164 | In0.1Yb0.2Co4Sb12
600 | 0.748424993 | In0.1Yb0.2Co4Sb12
699.3377483 | 0.840011517 | In0.1Yb0.2Co4Sb12
800.6622517 | 0.855099338 | In0.1Yb0.2Co4Sb12
349.6688742 | 0.119435646 | Yb0.2La0.1Co4Sb12
399.3377483 | 0.16870717 | Yb0.2La0.1Co4Sb12
500.6622517 | 0.302055859 | Yb0.2La0.1Co4Sb12
600 | 0.421468471 | Yb0.2La0.1Co4Sb12
699.3377483 | 0.540881083 | Yb0.2La0.1Co4Sb12
800.6622517 | 0.618577599 | Yb0.2La0.1Co4Sb12
351.7241379 | 0.194690265 | CoSb2.925Te0.075
400 | 0.283185841 | CoSb2.925Te0.075
500 | 0.433628319 | CoSb2.925Te0.075
600 | 0.601769912 | CoSb2.925Te0.075
700 | 0.734513274 | CoSb2.925Te0.075
800 | 0.82300885 | CoSb2.925Te0.075
351.7241379 | 0.238938053 | CoSb2.9Te0.1
400 | 0.318584071 | CoSb2.9Te0.1
500 | 0.469026549 | CoSb2.9Te0.1
600 | 0.637168142 | CoSb2.9Te0.1
700 | 0.778761062 | CoSb2.9Te0.1
800 | 0.89380531 | CoSb2.9Te0.1
351.7241379 | 0.212389381 | CoSb2.875Te0.125
400 | 0.300884956 | CoSb2.875Te0.125
500 | 0.460176991 | CoSb2.875Te0.125
600 | 0.654867257 | CoSb2.875Te0.125
700 | 0.796460177 | CoSb2.875Te0.125
800 | 0.902654867 | CoSb2.875Te0.125
351.7241379 | 0.203539823 | CoSb2.85Te0.15
400 | 0.265486726 | CoSb2.85Te0.15
500 | 0.424778761 | CoSb2.85Te0.15
600 | 0.592920354 | CoSb2.85Te0.15
700 | 0.761061947 | CoSb2.85Te0.15
800 | 0.938053097 | CoSb2.85Te0.15
300 | 0.201923077 | Ca0.14Co4Sb12
400.621118 | 0.323076923 | Ca0.14Co4Sb12
499.378882 | 0.455769231 | Ca0.14Co4Sb12
600 | 0.651923077 | Ca0.14Co4Sb12
700.621118 | 0.796153846 | Ca0.14Co4Sb12
801.242236 | 0.813461538 | Ca0.14Co4Sb12
851.552795 | 0.796153846 | Ca0.14Co4Sb12
300 | 0.219230769 | Ca0.31Co4Sb12
400.621118 | 0.351923077 | Ca0.31Co4Sb12
499.378882 | 0.548076923 | Ca0.31Co4Sb12
600 | 0.709615385 | Ca0.31Co4Sb12
700.621118 | 0.928846154 | Ca0.31Co4Sb12
801.242236 | 1.096153846 | Ca0.31Co4Sb12
851.552795 | 1.148076923 | Ca0.31Co4Sb12
300 | 0.132 | Co4Sb11.7Te0.3
399.2779783 | 0.196 | Co4Sb11.7Te0.3
500.3610108 | 0.264 | Co4Sb11.7Te0.3
599.6389892 | 0.316 | Co4Sb11.7Te0.3
700.7220217 | 0.34 | Co4Sb11.7Te0.3
800 | 0.34 | Co4Sb11.7Te0.3
300 | 0.156 | Ga0.1Co4Sb11.7Te0.3
399.2779783 | 0.268 | Ga0.1Co4Sb11.7Te0.3
500.3610108 | 0.376 | Ga0.1Co4Sb11.7Te0.3
599.6389892 | 0.472 | Ga0.1Co4Sb11.7Te0.3
700.7220217 | 0.516 | Ga0.1Co4Sb11.7Te0.3
800 | 0.528 | Ga0.1Co4Sb11.7Te0.3
300 | 0.188 | Ga0.2Co4Sb11.7Te0.3
399.2779783 | 0.32 | Ga0.2Co4Sb11.7Te0.3
500.3610108 | 0.444 | Ga0.2Co4Sb11.7Te0.3
599.6389892 | 0.54 | Ga0.2Co4Sb11.7Te0.3
700.7220217 | 0.572 | Ga0.2Co4Sb11.7Te0.3
800 | 0.604 | Ga0.2Co4Sb11.7Te0.3
300 | 0.184 | Ga0.3Co4Sb11.7Te0.3
399.2779783 | 0.312 | Ga0.3Co4Sb11.7Te0.3
500.3610108 | 0.46 | Ga0.3Co4Sb11.7Te0.3
599.6389892 | 0.584 | Ga0.3Co4Sb11.7Te0.3
700.7220217 | 0.596 | Ga0.3Co4Sb11.7Te0.3
800 | 0.576 | Ga0.3Co4Sb11.7Te0.3
300 | 0.1734375 | Co4Sb11.5Te0.4S0.1
400.6825939 | 0.31875 | Co4Sb11.5Te0.4S0.1
499.6587031 | 0.5015625 | Co4Sb11.5Te0.4S0.1
600.3412969 | 0.703125 | Co4Sb11.5Te0.4S0.1
699.3174061 | 0.8859375 | Co4Sb11.5Te0.4S0.1
800 | 0.946875 | Co4Sb11.5Te0.4S0.1
300 | 0.196875 | Co4Sb11.4Te0.5S0.1
400.6825939 | 0.3515625 | Co4Sb11.4Te0.5S0.1
499.6587031 | 0.5296875 | Co4Sb11.4Te0.5S0.1
600.3412969 | 0.740625 | Co4Sb11.4Te0.5S0.1
699.3174061 | 0.95625 | Co4Sb11.4Te0.5S0.1
800 | 1.05 | Co4Sb11.4Te0.5S0.1
300 | 0.1828125 | Co4Sb11.3Te0.6S0.1
400.6825939 | 0.3328125 | Co4Sb11.3Te0.6S0.1
499.6587031 | 0.515625 | Co4Sb11.3Te0.6S0.1
600.3412969 | 0.721875 | Co4Sb11.3Te0.6S0.1
699.3174061 | 0.9375 | Co4Sb11.3Te0.6S0.1
800 | 1.0734375 | Co4Sb11.3Te0.6S0.1
373 | 0.458227848 | Yb0.2Co4Sb12
473 | 0.655696203 | Yb0.2Co4Sb12
573 | 0.84556962 | Yb0.2Co4Sb12
673 | 0.989873418 | Yb0.2Co4Sb12
773 | 1.096202532 | Yb0.2Co4Sb12
823 | 1.103797468 | Yb0.2Co4Sb12
373 | 0.511392405 | Yb0.35Co4Sb12
473 | 0.708860759 | Yb0.35Co4Sb12
573 | 0.944303797 | Yb0.35Co4Sb12
673 | 1.149367089 | Yb0.35Co4Sb12
773 | 1.301265823 | Yb0.35Co4Sb12
823 | 1.384810127 | Yb0.35Co4Sb12
373 | 0.374683544 | Yb0.45Co4Sb12
473 | 0.511392405 | Yb0.45Co4Sb12
573 | 0.670886076 | Yb0.45Co4Sb12
673 | 0.82278481 | Yb0.45Co4Sb12
773 | 0.944303797 | Yb0.45Co4Sb12
823 | 0.967088608 | Yb0.45Co4Sb12
373 | 0.275949367 | Yb0.5Co4Sb12
473 | 0.397468354 | Yb0.5Co4Sb12
573 | 0.534177215 | Yb0.5Co4Sb12
673 | 0.678481013 | Yb0.5Co4Sb12
773 | 0.807594937 | Yb0.5Co4Sb12
823 | 0.84556962 | Yb0.5Co4Sb12
450.3289474 | 0.0317 | Fe0.2Co3.8Sb12
499.6710526 | 0.0507 | Fe0.2Co3.8Sb12
550.6578947 | 0.076 | Fe0.2Co3.8Sb12
600 | 0.101 | Fe0.2Co3.8Sb12
650.9868421 | 0.127 | Fe0.2Co3.8Sb12
700.3289474 | 0.177 | Fe0.2Co3.8Sb12
749.6710526 | 0.196 | Fe0.2Co3.8Sb12
450.3289474 | 0.139 | Fe0.2Co3.8Sb11.8Te0.2
499.6710526 | 0.152 | Fe0.2Co3.8Sb11.8Te0.2
550.6578947 | 0.171 | Fe0.2Co3.8Sb11.8Te0.2
600 | 0.171 | Fe0.2Co3.8Sb11.8Te0.2
649.3421053 | 0.19 | Fe0.2Co3.8Sb11.8Te0.2
700.3289474 | 0.203 | Fe0.2Co3.8Sb11.8Te0.2
749.6710526 | 0.203 | Fe0.2Co3.8Sb11.8Te0.2
450.3289474 | 0.26 | Fe0.2Co3.8Sb11.7Te0.3
499.6710526 | 0.31 | Fe0.2Co3.8Sb11.7Te0.3
550.6578947 | 0.348 | Fe0.2Co3.8Sb11.7Te0.3
600 | 0.393 | Fe0.2Co3.8Sb11.7Te0.3
650.9868421 | 0.437 | Fe0.2Co3.8Sb11.7Te0.3
700.3289474 | 0.481 | Fe0.2Co3.8Sb11.7Te0.3
749.6710526 | 0.494 | Fe0.2Co3.8Sb11.7Te0.3
450.3289474 | 0.507 | Fe0.2Co3.8Sb11.6Te0.4
499.6710526 | 0.608 | Fe0.2Co3.8Sb11.6Te0.4
550.6578947 | 0.678 | Fe0.2Co3.8Sb11.6Te0.4
600 | 0.76 | Fe0.2Co3.8Sb11.6Te0.4
650.9868421 | 0.83 | Fe0.2Co3.8Sb11.6Te0.4
700.3289474 | 0.843 | Fe0.2Co3.8Sb11.6Te0.4
749.6710526 | 0.931 | Fe0.2Co3.8Sb11.6Te0.4
450.3289474 | 0.57 | Fe0.2Co3.8Sb11.5Te0.5
500 | 0.677828 | Fe0.2Co3.8Sb11.5Te0.5
550.6578947 | 0.722 | Fe0.2Co3.8Sb11.5Te0.5
600 | 0.779 | Fe0.2Co3.8Sb11.5Te0.5
650.9868421 | 0.874 | Fe0.2Co3.8Sb11.5Te0.5
700.3289474 | 0.919 | Fe0.2Co3.8Sb11.5Te0.5
749.6710526 | 0.95 | Fe0.2Co3.8Sb11.5Te0.5
450.3289474 | 0.399 | Fe0.2Co3.8Sb11.4Te0.6
499.6710526 | 0.507 | Fe0.2Co3.8Sb11.4Te0.6
550.6578947 | 0.602 | Fe0.2Co3.8Sb11.4Te0.6
600 | 0.652 | Fe0.2Co3.8Sb11.4Te0.6
650.9868421 | 0.703 | Fe0.2Co3.8Sb11.4Te0.6
700.3289474 | 0.773 | Fe0.2Co3.8Sb11.4Te0.6
749.6710526 | 0.843 | Fe0.2Co3.8Sb11.4Te0.6
300 | 0.133189655 | Ca1Fe4Sb12
400.3584229 | 0.214655172 | Ca1Fe4Sb12
500.7168459 | 0.305172414 | Ca1Fe4Sb12
601.0752688 | 0.398706897 | Ca1Fe4Sb12
701.4336918 | 0.480172414 | Ca1Fe4Sb12
800 | 0.543534483 | Ca1Fe4Sb12
300 | 0.142241379 | Ca0.75Ce0.25Fe4Sb12
400.3584229 | 0.229741379 | Ca0.75Ce0.25Fe4Sb12
500.7168459 | 0.323275862 | Ca0.75Ce0.25Fe4Sb12
601.0752688 | 0.419827586 | Ca0.75Ce0.25Fe4Sb12
701.4336918 | 0.501293103 | Ca0.75Ce0.25Fe4Sb12
800 | 0.561637931 | Ca0.75Ce0.25Fe4Sb12
300 | 0.169396552 | Ca0.5Ce0.5Fe4Sb12
400.3584229 | 0.259913793 | Ca0.5Ce0.5Fe4Sb12
500.7168459 | 0.380603448 | Ca0.5Ce0.5Fe4Sb12
601.0752688 | 0.528448276 | Ca0.5Ce0.5Fe4Sb12
701.4336918 | 0.664224138 | Ca0.5Ce0.5Fe4Sb12
800 | 0.748706897 | Ca0.5Ce0.5Fe4Sb12
300 | 0.160344828 | Ca0.25Ce0.75Fe4Sb12
400.3584229 | 0.241810345 | Ca0.25Ce0.75Fe4Sb12
500.7168459 | 0.359482759 | Ca0.25Ce0.75Fe4Sb12
601.0752688 | 0.483189655 | Ca0.25Ce0.75Fe4Sb12
701.4336918 | 0.594827586 | Ca0.25Ce0.75Fe4Sb12
800 | 0.640086207 | Ca0.25Ce0.75Fe4Sb12
300 | 0.136206897 | Ca0.25Ce0.75Fe4Sb12
400.3584229 | 0.223706897 | Ce1Fe4Sb12
500.7168459 | 0.350431034 | Ce1Fe4Sb12
601.0752688 | 0.495258621 | Ce1Fe4Sb12
701.4336918 | 0.631034483 | Ce1Fe4Sb12
800 | 0.7125 | Ce1Fe4Sb12
450.3496503 | 0.422488038 | Ba0.2Co4Sb12
500.6993007 | 0.495215311 | Ba0.2Co4Sb12
551.048951 | 0.548803828 | Ba0.2Co4Sb12
600 | 0.598564593 | Ba0.2Co4Sb12
650.3496503 | 0.667464115 | Ba0.2Co4Sb12
700.6993007 | 0.705741627 | Ba0.2Co4Sb12
751.048951 | 0.732535885 | Ba0.2Co4Sb12
450.3496503 | 0.36507177 | Ga0.1Ba0.2Co4Sb12.1
500.6993007 | 0.445454545 | Ga0.1Ba0.2Co4Sb12.1
551.048951 | 0.502870813 | Ga0.1Ba0.2Co4Sb12.1
600 | 0.541148325 | Ga0.1Ba0.2Co4Sb12.1
650.3496503 | 0.602392344 | Ga0.1Ba0.2Co4Sb12.1
700.6993007 | 0.655980861 | Ga0.1Ba0.2Co4Sb12.1
751.048951 | 0.68277512 | Ga0.1Ba0.2Co4Sb12.1
450.3496503 | 0.372727273 | Ga0.2Ba0.2Co4Sb12.2
500.6993007 | 0.433971292 | Ga0.2Ba0.2Co4Sb12.2
551.048951 | 0.49138756 | Ga0.2Ba0.2Co4Sb12.2
600 | 0.564114833 | Ga0.2Ba0.2Co4Sb12.2
650.3496503 | 0.640669856 | Ga0.2Ba0.2Co4Sb12.2
700.6993007 | 0.68277512 | Ga0.2Ba0.2Co4Sb12.2
751.048951 | 0.701913876 | Ga0.2Ba0.2Co4Sb12.2
450.3496503 | 0.388038278 | Ga0.3Ba0.2Co4Sb12.3
500.6993007 | 0.453110048 | Ga0.3Ba0.2Co4Sb12.3
551.048951 | 0.518181818 | Ga0.3Ba0.2Co4Sb12.3
600 | 0.590909091 | Ga0.3Ba0.2Co4Sb12.3
650.3496503 | 0.663636364 | Ga0.3Ba0.2Co4Sb12.3
700.6993007 | 0.690430622 | Ga0.3Ba0.2Co4Sb12.3
751.048951 | 0.694258373 | Ga0.3Ba0.2Co4Sb12.3
450.3496503 | 0.468421053 | Ga0.4Ba0.2Co4Sb12.4
500.6993007 | 0.55645933 | Ga0.4Ba0.2Co4Sb12.4
551.048951 | 0.659808612 | Ga0.4Ba0.2Co4Sb12.4
600 | 0.751674641 | Ga0.4Ba0.2Co4Sb12.4
650.3496503 | 0.797607656 | Ga0.4Ba0.2Co4Sb12.4
700.6993007 | 0.855023923 | Ga0.4Ba0.2Co4Sb12.4
751.048951 | 0.946889952 | Ga0.4Ba0.2Co4Sb12.4
360 | 0.324 | In0.05Ba0.15Co4Sb11.5Te0.5
400 | 0.388 | In0.05Ba0.15Co4Sb11.5Te0.5
501 | 0.582 | In0.05Ba0.15Co4Sb11.5Te0.5
601 | 0.765 | In0.05Ba0.15Co4Sb11.5Te0.5
700 | 0.963 | In0.05Ba0.15Co4Sb11.5Te0.5
751 | 1.06 | In0.05Ba0.15Co4Sb11.5Te0.5
360 | 0.238 | In0.1Ba0.1Co4Sb11.5Te0.5
400 | 0.286 | In0.1Ba0.1Co4Sb11.5Te0.5
501 | 0.442 | In0.1Ba0.1Co4Sb11.5Te0.5
601 | 0.63 | In0.1Ba0.1Co4Sb11.5Te0.5
700 | 0.84 | In0.1Ba0.1Co4Sb11.5Te0.5
751 | 0.963 | In0.1Ba0.1Co4Sb11.5Te0.5
360 | 0.286 | In0.15Ba0.05Co4Sb11.5Te0.5
400 | 0.351 | In0.15Ba0.05Co4Sb11.5Te0.5
501 | 0.56 | In0.15Ba0.05Co4Sb11.5Te0.5
601 | 0.775 | In0.15Ba0.05Co4Sb11.5Te0.5
700 | 0.98 | In0.15Ba0.05Co4Sb11.5Te0.5
751 | 1.08 | In0.15Ba0.05Co4Sb11.5Te0.5
350.4201681 | 0.065060241 | Ga0.3Co4Sb12
400.8403361 | 0.093975904 | Ga0.3Co4Sb12
501.6806723 | 0.130120482 | Ga0.3Co4Sb12
598.3193277 | 0.093975904 | Ga0.3Co4Sb12
699.1596639 | 0.043373494 | Ga0.3Co4Sb12
749.5798319 | 0.028915663 | Ga0.3Co4Sb12
350.4201681 | 0.325301205 | Ga0.2In0.15Co4Sb12
400.8403361 | 0.412048193 | Ga0.2In0.15Co4Sb12
501.6806723 | 0.578313253 | Ga0.2In0.15Co4Sb12
598.3193277 | 0.693975904 | Ga0.2In0.15Co4Sb12
699.1596639 | 0.715662651 | Ga0.2In0.15Co4Sb12
749.5798319 | 0.686746988 | Ga0.2In0.15Co4Sb12
350.4201681 | 0.354216867 | Ga0.2In0.2Co4Sb12
400.8403361 | 0.448192771 | Ga0.2In0.2Co4Sb12
501.6806723 | 0.657831325 | Ga0.2In0.2Co4Sb12
598.3193277 | 0.787951807 | Ga0.2In0.2Co4Sb12
699.1596639 | 0.809638554 | Ga0.2In0.2Co4Sb12
749.5798319 | 0.773493976 | Ga0.2In0.2Co4Sb12
350.4201681 | 0.346987952 | Ga0.2In0.25Co4Sb12
400.8403361 | 0.440963855 | Ga0.2In0.25Co4Sb12
501.6806723 | 0.636144578 | Ga0.2In0.25Co4Sb12
598.3193277 | 0.802409639 | Ga0.2In0.25Co4Sb12
699.1596639 | 0.874698795 | Ga0.2In0.25Co4Sb12
749.5798319 | 0.845783133 | Ga0.2In0.25Co4Sb12
350.4201681 | 0.368674699 | Ga0.2In0.3Co4Sb12
400.8403361 | 0.484337349 | Ga0.2In0.3Co4Sb12
501.6806723 | 0.701204819 | Ga0.2In0.3Co4Sb12
598.3193277 | 0.860240964 | Ga0.2In0.3Co4Sb12
699.1596639 | 0.939759036 | Ga0.2In0.3Co4Sb12
749.5798319 | 0.93253012 | Ga0.2In0.3Co4Sb12
350.6493506 | 0.0476 | K7Ba1Al9Si37
399.3506494 | 0.0599 | K7Ba1Al9Si37
500.6493506 | 0.0934 | K7Ba1Al9Si37
600 | 0.132 | K7Ba1Al9Si37
699.3506494 | 0.171 | K7Ba1Al9Si37
800.6493506 | 0.203 | K7Ba1Al9Si37
880.5194805 | 0.233 | K7Ba1Al9Si37
350.6493506 | 0.0652 | K6.5Ba1.5Al9.5Si36.5
399.3506494 | 0.0863 | K6.5Ba1.5Al9.5Si36.5
500.6493506 | 0.13 | K6.5Ba1.5Al9.5Si36.5
600 | 0.185 | K6.5Ba1.5Al9.5Si36.5
699.3506494 | 0.243 | K6.5Ba1.5Al9.5Si36.5
800.6493506 | 0.305 | K6.5Ba1.5Al9.5Si36.5
880.5194805 | 0.347 | K6.5Ba1.5Al9.5Si36.5
350.6493506 | 0.0564 | K6Ba2Al10Si36
399.3506494 | 0.074 | K6Ba2Al10Si36
500.6493506 | 0.116 | K6Ba2Al10Si36
600 | 0.16 | K6Ba2Al10Si36
699.3506494 | 0.211 | K6Ba2Al10Si36
800.6493506 | 0.261 | K6Ba2Al10Si36
880.5194805 | 0.284 | K6Ba2Al10Si36
373 | 0.0271 | Ba8Si30.5Ga15.5
474.1764706 | 0.0542 | Ba8Si30.5Ga15.5
573 | 0.0987 | Ba8Si30.5Ga15.5
674.1764706 | 0.168 | Ba8Si30.5Ga15.5
773 | 0.257 | Ba8Si30.5Ga15.5
373 | 0.0426 | Ba7.75Yb0.25Si31.9Ga14.1
474.1764706 | 0.0832 | Ba7.75Yb0.25Si31.9Ga14.1
573 | 0.135 | Ba7.75Yb0.25Si31.9Ga14.1
674.1764706 | 0.199 | Ba7.75Yb0.25Si31.9Ga14.1
773 | 0.267 | Ba7.75Yb0.25Si31.9Ga14.1
369.6202532 | 0.138613861 | Ba8Au2Ga10Ge34
461.3924051 | 0.225247525 | Ba8Au2Ga10Ge34
499.3670886 | 0.287623762 | Ba8Au2Ga10Ge34
600.6329114 | 0.415841584 | Ba8Au2Ga10Ge34
701.8987342 | 0.433168317 | Ba8Au2Ga10Ge34
749.3670886 | 0.433168317 | Ba8Au2Ga10Ge34
369.6202532 | 0.159405941 | Ba8Au4Ga4Ge38
461.3924051 | 0.263366337 | Ba8Au4Ga4Ge38
499.3670886 | 0.318811881 | Ba8Au4Ga4Ge38
600.6329114 | 0.367326733 | Ba8Au4Ga4Ge38
701.8987342 | 0.252970297 | Ba8Au4Ga4Ge38
749.3670886 | 0.204455446 | Ba8Au4Ga4Ge38
369.6202532 | 0.10049505 | Ba8Au1Ga13Ge32
461.3924051 | 0.204455446 | Ba8Au1Ga13Ge32
499.3670886 | 0.273762376 | Ba8Au1Ga13Ge32
600.6329114 | 0.426237624 | Ba8Au1Ga13Ge32
701.8987342 | 0.544059406 | Ba8Au1Ga13Ge32
749.3670886 | 0.62029703 | Ba8Au1Ga13Ge32
369.6202532 | 0.197524752 | Ba8Au5Ga1Ge40
461.3924051 | 0.318811881 | Ba8Au5Ga1Ge40
499.3670886 | 0.391584158 | Ba8Au5Ga1Ge40
600.6329114 | 0.512871287 | Ba8Au5Ga1Ge40
701.8987342 | 0.589108911 | Ba8Au5Ga1Ge40
749.3670886 | 0.606435644 | Ba8Au5Ga1Ge40
350.8219768 | 0.092035398 | Ge9Sb2Te12
400.3843747 | 0.134513274 | Ge9Sb2Te12
500.886581 | 0.219469027 | Ge9Sb2Te12
599.9991874 | 0.325663717 | Ge9Sb2Te12
700.4566989 | 0.488495575 | Ge9Sb2Te12
800.5607158 | 1.267256637 | Ge9Sb2Te12
819.7997676 | 1.345132743 | Ge9Sb2Te12
350.801661 | 0.127433628 | Ge9Sb2Te11.97
400.3559326 | 0.184070796 | Ge9Sb2Te11.97
500.8256336 | 0.325663717 | Ge9Sb2Te11.97
599.9423032 | 0.424778761 | Ge9Sb2Te11.97
700.3022989 | 0.757522124 | Ge9Sb2Te11.97
800.3819368 | 1.578761062 | Ge9Sb2Te11.97
819.6372413 | 1.628318584 | Ge9Sb2Te11.97
349.3551769 | 0.247787611 | Ge9Sb2Te11.94
400.2868589 | 0.304424779 | Ge9Sb2Te11.94
500.732181 | 0.488495575 | Ge9Sb2Te11.94
599.8285347 | 0.62300885 | Ge9Sb2Te11.94
700.0422568 | 1.210619469 | Ge9Sb2Te11.94
800.2681684 | 1.77699115 | Ge9Sb2Te11.94
819.5600413 | 1.762831858 | Ge9Sb2Te11.94
349.3470506 | 0.261946903 | Ge9Sb2Te11.91
400.2746695 | 0.325663717 | Ge9Sb2Te11.91
500.7240547 | 0.502654867 | Ge9Sb2Te11.91
599.7594611 | 0.743362832 | Ge9Sb2Te11.91
699.9081726 | 1.444247788 | Ge9Sb2Te11.91
800.1097053 | 2.053097345 | Ge9Sb2Te11.91
819.4218939 | 2.003539823 | Ge9Sb2Te11.91
349.35924 | 0.240707965 | Ge9Sb2Te11.88
400.2949853 | 0.290265487 | Ge9Sb2Te11.88
500.7443705 | 0.467256637 | Ge9Sb2Te11.88
599.7797769 | 0.707964602 | Ge9Sb2Te11.88
699.9203621 | 1.42300885 | Ge9Sb2Te11.88
800.2153474 | 1.869026549 | Ge9Sb2Te11.88
819.527536 | 1.819469027 | Ge9Sb2Te11.88
349.3673663 | 0.226548673 | Ge9Sb2Te11.85
400.2990484 | 0.283185841 | Ge9Sb2Te11.85
500.7524968 | 0.453097345 | Ge9Sb2Te11.85
599.7228926 | 0.807079646 | Ge9Sb2Te11.85
699.8431621 | 1.557522124 | Ge9Sb2Te11.85
800.1950316 | 1.904424779 | Ge9Sb2Te11.85
819.5112834 | 1.847787611 | Ge9Sb2Te11.85
373 | 0.064573991 | Ba8.09Ga16.61Ge29.30
473 | 0.188340807 | Ba8.09Ga16.61Ge29.30
573 | 0.478923767 | Ba8.09Ga16.61Ge29.30
673 | 0.764125561 | Ba8.09Ga16.61Ge29.30
773 | 0.941704036 | Ba8.09Ga16.61Ge29.30
825 | 0.914798206 | Ba8.09Ga16.61Ge29.30
373 | 0.086098655 | Ba8.16Ga16.58Ge29.16
473 | 0.252914798 | Ba8.16Ga16.58Ge29.16
573 | 0.575784753 | Ba8.16Ga16.58Ge29.16
673 | 0.834080717 | Ba8.16Ga16.58Ge29.16
773 | 1.043946188 | Ba8.16Ga16.58Ge29.16
825 | 1.017040359 | Ba8.16Ga16.58Ge29.16
373 | 0.113004484 | Ba8.05Ga16.81Ge29.14
473 | 0.285201794 | Ba8.05Ga16.81Ge29.14
573 | 0.516591928 | Ba8.05Ga16.81Ge29.14
673 | 0.683408072 | Ba8.05Ga16.81Ge29.14
773 | 0.887892377 | Ba8.05Ga16.81Ge29.14
825 | 0.898654709 | Ba8.05Ga16.81Ge29.14
373 | 0.123766816 | Ba7.91Ga16.90Ge29.20
473 | 0.328251121 | Ba7.91Ga16.90Ge29.20
573 | 0.55426009 | Ba7.91Ga16.90Ge29.20
673 | 0.747982063 | Ba7.91Ga16.90Ge29.20
773 | 0.957847534 | Ba7.91Ga16.90Ge29.20
825 | 0.952466368 | Ba7.91Ga16.90Ge29.20
373 | 0.102242152 | Ba8.04Ga16.98Ge28.97
473 | 0.172197309 | Ba8.04Ga16.98Ge28.97
573 | 0.279820628 | Ba8.04Ga16.98Ge28.97
673 | 0.349775785 | Ba8.04Ga16.98Ge28.97
773 | 0.403587444 | Ba8.04Ga16.98Ge28.97
825 | 0.435874439 | Ba8.04Ga16.98Ge28.97
351 | 0.230263158 | Bi0.995Na0.005Cu1Se1O1
403 | 0.276315789 | Bi0.995Na0.005Cu1Se1O1
502 | 0.335526316 | Bi0.995Na0.005Cu1Se1O1
602 | 0.414473684 | Bi0.995Na0.005Cu1Se1O1
701 | 0.532894737 | Bi0.995Na0.005Cu1Se1O1
801 | 0.657894737 | Bi0.995Na0.005Cu1Se1O1
900 | 0.763157895 | Bi0.995Na0.005Cu1Se1O1
351 | 0.217105263 | Bi0.99Na0.01Cu1Se1O1
403 | 0.256578947 | Bi0.99Na0.01Cu1Se1O1
502 | 0.315789474 | Bi0.99Na0.01Cu1Se1O1
602 | 0.394736842 | Bi0.99Na0.01Cu1Se1O1
701 | 0.480263158 | Bi0.99Na0.01Cu1Se1O1
801 | 0.578947368 | Bi0.99Na0.01Cu1Se1O1
900 | 0.697368421 | Bi0.99Na0.01Cu1Se1O1
351 | 0.309210526 | Bi0.985Na0.015Cu1Se1O1
403 | 0.342105263 | Bi0.985Na0.015Cu1Se1O1
502 | 0.421052632 | Bi0.985Na0.015Cu1Se1O1
602 | 0.526315789 | Bi0.985Na0.015Cu1Se1O1
701 | 0.657894737 | Bi0.985Na0.015Cu1Se1O1
801 | 0.782894737 | Bi0.985Na0.015Cu1Se1O1
900 | 0.888157895 | Bi0.985Na0.015Cu1Se1O1
351 | 0.289473684 | Bi0.98Na0.02Cu1Se1O1
403 | 0.355263158 | Bi0.98Na0.02Cu1Se1O1
502 | 0.447368421 | Bi0.98Na0.02Cu1Se1O1
602 | 0.513157895 | Bi0.98Na0.02Cu1Se1O1
701 | 0.598684211 | Bi0.98Na0.02Cu1Se1O1
801 | 0.697368421 | Bi0.98Na0.02Cu1Se1O1
900 | 0.848684211 | Bi0.98Na0.02Cu1Se1O1
373 | 0.535483871 | Ge0.87Pb0.13Bi0.1Te1.15
474 | 1.232258065 | Ge0.87Pb0.13Bi0.1Te1.15
574 | 2.019354839 | Ge0.87Pb0.13Bi0.1Te1.15
672 | 2.096774194 | Ge0.87Pb0.13Bi0.1Te1.15
373 | 0.458064516 | Ge0.82Pb0.18Bi0.1Te1.15
474 | 0.922580645 | Ge0.82Pb0.18Bi0.1Te1.15
574 | 1.425806452 | Ge0.82Pb0.18Bi0.1Te1.15
672 | 1.477419355 | Ge0.82Pb0.18Bi0.1Te1.15
373 | 0.393548387 | Ge0.82Pb0.18Bi0.06Te1.09
474 | 0.767741935 | Ge0.82Pb0.18Bi0.06Te1.09
574 | 1.322580645 | Ge0.82Pb0.18Bi0.06Te1.09
672 | 1.503225806 | Ge0.82Pb0.18Bi0.06Te1.09
373 | 0.432258065 | Ge0.75Pb0.25Bi0.1Te1.15
474 | 0.84516129 | Ge0.75Pb0.25Bi0.1Te1.15
574 | 1.038709677 | Ge0.75Pb0.25Bi0.1Te1.15
672 | 1.038709677 | Ge0.75Pb0.25Bi0.1Te1.15
373 | 0.316129032 | Ge0.75Pb0.25Bi0.06Te1.09
474 | 0.6 | Ge0.75Pb0.25Bi0.06Te1.09
574 | 0.883870968 | Ge0.75Pb0.25Bi0.06Te1.09
672 | 0.987096774 | Ge0.75Pb0.25Bi0.06Te1.09
300 | 0.121 | Ge0.8613Pb0.1287Te1.02Bi0.02
399 | 0.282 | Ge0.8613Pb0.1287Te1.02Bi0.02
500 | 0.631 | Ge0.8613Pb0.1287Te1.02Bi0.02
600 | 0.832 | Ge0.8613Pb0.1287Te1.02Bi0.02
701 | 1.11 | Ge0.8613Pb0.1287Te1.02Bi0.02
770 | 1.56 | Ge0.8613Pb0.1287Te1.02Bi0.02
300 | 0.309 | Ge0.8439Pb0.1261Te1.06Bi0.06
399 | 0.685 | Ge0.8439Pb0.1261Te1.06Bi0.06
500 | 1.25 | Ge0.8439Pb0.1261Te1.06Bi0.06
600 | 1.61 | Ge0.8439Pb0.1261Te1.06Bi0.06
701 | 1.79 | Ge0.8439Pb0.1261Te1.06Bi0.06
770 | 1.84 | Ge0.8439Pb0.1261Te1.06Bi0.06
300 | 0.47 | Ge0.8265Pb0.1261Te1.1Bi0.1
399 | 0.779 | Ge0.8265Pb0.1261Te1.1Bi0.1
500 | 1.28 | Ge0.8265Pb0.1261Te1.1Bi0.1
600 | 1.69 | Ge0.8265Pb0.1261Te1.1Bi0.1
701 | 1.46 | Ge0.8265Pb0.1261Te1.1Bi0.1
770 | 1.18 | Ge0.8265Pb0.1261Te1.1Bi0.1
300 | 0.591 | Ge0.8091Pb0.1209Te1.14Bi0.14
399 | 0.899 | Ge0.8091Pb0.1209Te1.14Bi0.14
500 | 1.32 | Ge0.8091Pb0.1209Te1.14Bi0.14
600 | 1.65 | Ge0.8091Pb0.1209Te1.14Bi0.14
701 | 1.66 | Ge0.8091Pb0.1209Te1.14Bi0.14
770 | 1.45 | Ge0.8091Pb0.1209Te1.14Bi0.14
350.1567398 | 0.112154696 | Bi0.995Cs0.005Cu1Se1O1
400.3134796 | 0.150828729 | Bi0.995Cs0.005Cu1Se1O1
450.4702194 | 0.197237569 | Bi0.995Cs0.005Cu1Se1O1
500.6269592 | 0.243646409 | Bi0.995Cs0.005Cu1Se1O1
550.7836991 | 0.317127072 | Bi0.995Cs0.005Cu1Se1O1
600.9404389 | 0.417679558 | Bi0.995Cs0.005Cu1Se1O1
651.0971787 | 0.553038674 | Bi0.995Cs0.005Cu1Se1O1
350.1567398 | 0.050276243 | Bi0.99Cs0.01Cu1Se1O1
400.3134796 | 0.073480663 | Bi0.99Cs0.01Cu1Se1O1
450.4702194 | 0.108287293 | Bi0.99Cs0.01Cu1Se1O1
500.6269592 | 0.185635359 | Bi0.99Cs0.01Cu1Se1O1
550.7836991 | 0.28232 | Bi0.99Cs0.01Cu1Se1O1
600.9404389 | 0.402209945 | Bi0.99Cs0.01Cu1Se1O1
651.0971787 | 0.541436464 | Bi0.99Cs0.01Cu1Se1O1
399 | 0.051162791 | Bi0.975Ca0.025Cu1Se1O1
501 | 0.125581395 | Bi0.975Ca0.025Cu1Se1O1
600 | 0.218604651 | Bi0.975Ca0.025Cu1Se1O1
699 | 0.344186047 | Bi0.975Ca0.025Cu1Se1O1
801 | 0.488372093 | Bi0.975Ca0.025Cu1Se1O1
900 | 0.618604651 | Bi0.975Ca0.025Cu1Se1O1
399 | 0.08372093 | Bi0.95Ca0.05Cu1Se1O1
501 | 0.172093023 | Bi0.95Ca0.05Cu1Se1O1
600 | 0.28372093 | Bi0.95Ca0.05Cu1Se1O1
699 | 0.409302326 | Bi0.95Ca0.05Cu1Se1O1
801 | 0.558139535 | Bi0.95Ca0.05Cu1Se1O1
900 | 0.730232558 | Bi0.95Ca0.05Cu1Se1O1
399 | 0.097674419 | Bi0.925Ca0.075Cu1Se1O1
501 | 0.2 | Bi0.925Ca0.075Cu1Se1O1
600 | 0.31627907 | Bi0.925Ca0.075Cu1Se1O1
699 | 0.474418605 | Bi0.925Ca0.075Cu1Se1O1
801 | 0.646511628 | Bi0.925Ca0.075Cu1Se1O1
900 | 0.841860465 | Bi0.925Ca0.075Cu1Se1O1
399 | 0.069767442 | Bi0.9Ca0.1Cu1Se1O1
501 | 0.153488372 | Bi0.9Ca0.1Cu1Se1O1
600 | 0.260465116 | Bi0.9Ca0.1Cu1Se1O1
699 | 0.376744186 | Bi0.9Ca0.1Cu1Se1O1
801 | 0.51627907 | Bi0.9Ca0.1Cu1Se1O1
900 | 0.669767442 | Bi0.9Ca0.1Cu1Se1O1
300 | 0.571 | Bi2Te2.3Se0.7
350 | 0.698 | Bi2Te2.3Se0.7
400 | 0.816 | Bi2Te2.3Se0.7
450 | 0.892 | Bi2Te2.3Se0.7
500 | 0.875 | Bi2Te2.3Se0.7
300 | 0.757 | Bi2Te2.3Se0.69
350 | 0.951 | Bi2Te2.3Se0.69
400 | 1.09 | Bi2Te2.3Se0.69
450 | 1.15 | Bi2Te2.3Se0.69
500 | 1.12 | Bi2Te2.3Se0.69
300 | 0.748 | Bi2Te2.3Se0.68
350 | 0.925 | Bi2Te2.3Se0.68
400 | 1.07 | Bi2Te2.3Se0.68
450 | 1.13 | Bi2Te2.3Se0.68
500 | 1.09 | Bi2Te2.3Se0.68
300 | 0.79 | Bi2Te2.3Se0.67
350 | 0.887 | Bi2Te2.3Se0.67
400 | 0.997 | Bi2Te2.3Se0.67
450 | 1 | Bi2Te2.3Se0.67
500 | 0.934 | Bi2Te2.3Se0.67
300 | 0.727 | Bi2Te2.3Se0.66
350 | 0.731 | Bi2Te2.3Se0.66
400 | 0.651 | Bi2Te2.3Se0.66
450 | 0.487 | Bi2Te2.3Se0.66
500 | 0.348 | Bi2Te2.3Se0.66
300 | 0.689 | Bi2Te2.3Se0.65
350 | 0.668 | Bi2Te2.3Se0.65
400 | 0.516 | Bi2Te2.3Se0.65
450 | 0.398 | Bi2Te2.3Se0.65
500 | 0.276 | Bi2Te2.3Se0.65
300.2985075 | 0.414507772 | Bi2Te2.85Se0.15
350.4477612 | 0.528497409 | Bi2Te2.85Se0.15
400.5970149 | 0.601036269 | Bi2Te2.85Se0.15
450.7462687 | 0.601036269 | Bi2Te2.85Se0.15
500.8955224 | 0.538860104 | Bi2Te2.85Se0.15
300.2985075 | 0.616580311 | Bi2Te2.55Se0.45
350.4477612 | 0.735751295 | Bi2Te2.55Se0.45
400.5970149 | 0.834196891 | Bi2Te2.55Se0.45
450.7462687 | 0.834196891 | Bi2Te2.55Se0.45
500.8955224 | 0.730569948 | Bi2Te2.55Se0.45
300.2985075 | 0.699481865 | Bi2Te2.4Se0.6
350.4477612 | 0.834196891 | Bi2Te2.4Se0.6
400.5970149 | 0.92746114 | Bi2Te2.4Se0.6
450.7462687 | 0.917098446 | Bi2Te2.4Se0.6
500.8955224 | 0.756476684 | Bi2Te2.4Se0.6
300.2985075 | 0.575129534 | Bi2Te2.2Se0.8
350.4477612 | 0.668393782 | Bi2Te2.2Se0.8
400.5970149 | 0.766839378 | Bi2Te2.2Se0.8
450.7462687 | 0.849740933 | Bi2Te2.2Se0.8
500.8955224 | 0.813471503 | Bi2Te2.2Se0.8
300.2985075 | 0.523316062 | Bi2Te2Se1
350.4477612 | 0.616580311 | Bi2Te2Se1
400.5970149 | 0.67357513 | Bi2Te2Se1
450.7462687 | 0.70984456 | Bi2Te2Se1
500.8955224 | 0.735751295 | Bi2Te2Se1
300.2985075 | 0.533678756 | Bi2Te2.7Se0.3
350.4477612 | 0.642487047 | Bi2Te2.7Se0.3
400.5970149 | 0.704663212 | Bi2Te2.7Se0.3
450.7462687 | 0.683937824 | Bi2Te2.7Se0.3
500.8955224 | 0.601036269 | Bi2Te2.7Se0.3
300 | 0.048 | Na0.01Eu0.03Sn0.02Pb0.94Te1
400 | 0.304 | Na0.01Eu0.03Sn0.02Pb0.94Te1
500 | 0.624 | Na0.01Eu0.03Sn0.02Pb0.94Te1
600 | 0.976 | Na0.01Eu0.03Sn0.02Pb0.94Te1
700 | 1.216 | Na0.01Eu0.03Sn0.02Pb0.94Te1
800 | 1.28 | Na0.01Eu0.03Sn0.02Pb0.94Te1
860 | 1.216 | Na0.01Eu0.03Sn0.02Pb0.94Te1
300 | 0.08 | Na0.015Eu0.03Sn0.02Pb0.935Te1
400 | 0.352 | Na0.015Eu0.03Sn0.02Pb0.935Te1
500 | 0.656 | Na0.015Eu0.03Sn0.02Pb0.935Te1
600 | 1.072 | Na0.015Eu0.03Sn0.02Pb0.935Te1
700 | 1.536 | Na0.015Eu0.03Sn0.02Pb0.935Te1
800 | 1.76 | Na0.015Eu0.03Sn0.02Pb0.935Te1
860 | 1.728 | Na0.015Eu0.03Sn0.02Pb0.935Te1
300 | 0.176 | Na0.02Eu0.03Sn0.02Pb0.93Te1
400 | 0.624 | Na0.02Eu0.03Sn0.02Pb0.93Te1
500 | 1.2 | Na0.02Eu0.03Sn0.02Pb0.93Te1
600 | 1.728 | Na0.02Eu0.03Sn0.02Pb0.93Te1
700 | 2.128 | Na0.02Eu0.03Sn0.02Pb0.93Te1
800 | 2.192 | Na0.02Eu0.03Sn0.02Pb0.93Te1
860 | 2.208 | Na0.02Eu0.03Sn0.02Pb0.93Te1
300 | 0.144 | Na0.025Eu0.03Sn0.02Pb0.925Te1
400 | 0.496 | Na0.025Eu0.03Sn0.02Pb0.925Te1
500 | 0.8 | Na0.025Eu0.03Sn0.02Pb0.925Te1
600 | 1.344 | Na0.025Eu0.03Sn0.02Pb0.925Te1
700 | 1.92 | Na0.025Eu0.03Sn0.02Pb0.925Te1
800 | 2.32 | Na0.025Eu0.03Sn0.02Pb0.925Te1
860 | 2.384 | Na0.025Eu0.03Sn0.02Pb0.925Te1
300 | 0.208 | Na0.03Eu0.03Sn0.02Pb0.92Te1
400 | 0.656 | Na0.03Eu0.03Sn0.02Pb0.92Te1
500 | 1.264 | Na0.03Eu0.03Sn0.02Pb0.92Te1
600 | 1.92 | Na0.03Eu0.03Sn0.02Pb0.92Te1
700 | 2.4 | Na0.03Eu0.03Sn0.02Pb0.92Te1
800 | 2.576 | Na0.03Eu0.03Sn0.02Pb0.92Te1
860 | 2.512 | Na0.03Eu0.03Sn0.02Pb0.92Te1
300 | 0.128 | Na0.035Eu0.03Sn0.02Pb0.915Te1
400 | 0.4 | Na0.035Eu0.03Sn0.02Pb0.915Te1
500 | 0.752 | Na0.035Eu0.03Sn0.02Pb0.915Te1
600 | 1.168 | Na0.035Eu0.03Sn0.02Pb0.915Te1
700 | 1.6 | Na0.035Eu0.03Sn0.02Pb0.915Te1
800 | 1.904 | Na0.035Eu0.03Sn0.02Pb0.915Te1
860 | 1.952 | Na0.035Eu0.03Sn0.02Pb0.915Te1
300 | 0.112 | Na0.04Eu0.03Sn0.02Pb0.91Te1
400 | 0.32 | Na0.04Eu0.03Sn0.02Pb0.91Te1
500 | 0.672 | Na0.04Eu0.03Sn0.02Pb0.91Te1
600 | 1.024 | Na0.04Eu0.03Sn0.02Pb0.91Te1
700 | 1.488 | Na0.04Eu0.03Sn0.02Pb0.91Te1
800 | 2 | Na0.04Eu0.03Sn0.02Pb0.91Te1
860 | 2.16 | Na0.04Eu0.03Sn0.02Pb0.91Te1
300 | 0.16 | Na0.045Eu0.03Sn0.02Pb0.905Te1
400 | 0.432 | Na0.045Eu0.03Sn0.02Pb0.905Te1
500 | 0.864 | Na0.045Eu0.03Sn0.02Pb0.905Te1
600 | 1.504 | Na0.045Eu0.03Sn0.02Pb0.905Te1
700 | 2.064 | Na0.045Eu0.03Sn0.02Pb0.905Te1
800 | 2.256 | Na0.045Eu0.03Sn0.02Pb0.905Te1
860 | 2.192 | Na0.045Eu0.03Sn0.02Pb0.905Te1
300 | 0.096 | Na0.05Eu0.03Sn0.02Pb0.9Te1
400 | 0.384 | Na0.05Eu0.03Sn0.02Pb0.9Te1
500 | 0.704 | Na0.05Eu0.03Sn0.02Pb0.9Te1
600 | 1.104 | Na0.05Eu0.03Sn0.02Pb0.9Te1
700 | 1.568 | Na0.05Eu0.03Sn0.02Pb0.9Te1
800 | 1.856 | Na0.05Eu0.03Sn0.02Pb0.9Te1
860 | 1.888 | Na0.05Eu0.03Sn0.02Pb0.9Te1
349.7382199 | 0.519402985 | Sb2Te20Ge17
399.4764398 | 0.723134328 | Sb2Te20Ge17
501.5706806 | 1.130597015 | Sb2Te20Ge17
601.0471204 | 1.663432836 | Sb2Te20Ge17
700.5235602 | 2.023880597 | Sb2Te20Ge17
771.2041885 | 2.086567164 | Sb2Te20Ge17
349.7382199 | 0.56641791 | Sb2Te20Ge17Bi0.005I0.015
399.4764398 | 0.754477612 | Sb2Te20Ge17Bi0.005I0.015
501.5706806 | 1.08358209 | Sb2Te20Ge17Bi0.005I0.015
601.0471204 | 1.632089552 | Sb2Te20Ge17Bi0.005I0.015
700.5235602 | 1.945522388 | Sb2Te20Ge17Bi0.005I0.015
771.2041885 | 1.898507463 | Sb2Te20Ge17Bi0.005I0.015
349.7382199 | 0.629104478 | Sb2Te20Ge17Bi0.01I0.03
399.4764398 | 0.848507463 | Sb2Te20Ge17Bi0.01I0.03
501.5706806 | 1.224626866 | Sb2Te20Ge17Bi0.01I0.03
601.0471204 | 1.835820896 | Sb2Te20Ge17Bi0.01I0.03
700.5235602 | 2.070895522 | Sb2Te20Ge17Bi0.01I0.03
771.2041885 | 2.055223881 | Sb2Te20Ge17Bi0.01I0.03
349.7382199 | 0.613432836 | Sb2Te20Ge17Bi0.015I0.045
399.4764398 | 0.879850746 | Sb2Te20Ge17Bi0.015I0.045
501.5706806 | 1.193283582 | Sb2Te20Ge17Bi0.015I0.045
601.0471204 | 1.804477612 | Sb2Te20Ge17Bi0.015I0.045
700.5235602 | 2.13358209 | Sb2Te20Ge17Bi0.015I0.045
771.2041885 | 2.117910448 | Sb2Te20Ge17Bi0.015I0.045
349.7382199 | 0.660447761 | Sb2Te20Ge17Bi0.02I0.06
399.4764398 | 0.817164179 | Sb2Te20Ge17Bi0.02I0.06
501.5706806 | 1.161940299 | Sb2Te20Ge17Bi0.02I0.06
601.0471204 | 1.773134328 | Sb2Te20Ge17Bi0.02I0.06
700.5235602 | 1.96119403 | Sb2Te20Ge17Bi0.02I0.06
771.2041885 | 1.992537313 | Sb2Te20Ge17Bi0.02I0.06
300 | 0.03255814 | Ge0.99Cd0.01Te1
400 | 0.070542636 | Ge0.99Cd0.01Te1
500 | 0.271317829 | Ge0.99Cd0.01Te1
600 | 0.748837209 | Ge0.99Cd0.01Te1
700 | 1.302325581 | Ge0.99Cd0.01Te1
800 | 1.242635659 | Ge0.99Cd0.01Te1
300 | 0.048837209 | Ge0.98Cd0.02Te1
400 | 0.086821705 | Ge0.98Cd0.02Te1
500 | 0.287596899 | Ge0.98Cd0.02Te1
600 | 0.770542636 | Ge0.98Cd0.02Te1
700 | 1.324031008 | Ge0.98Cd0.02Te1
800 | 1.313178295 | Ge0.98Cd0.02Te1
300 | 0.065116279 | Ge0.97Cd0.03Te1
400 | 0.097674419 | Ge0.97Cd0.03Te1
500 | 0.325581395 | Ge0.97Cd0.03Te1
600 | 0.819379845 | Ge0.97Cd0.03Te1
700 | 1.372868217 | Ge0.97Cd0.03Te1
800 | 1.258914729 | Ge0.97Cd0.03Te1
300 | 0.037984496 | Ge0.96Cd0.04Te1
400 | 0.103100775 | Ge0.96Cd0.04Te1
500 | 0.347286822 | Ge0.96Cd0.04Te1
600 | 0.759689922 | Ge0.96Cd0.04Te1
700 | 1.210077519 | Ge0.96Cd0.04Te1
800 | 1.226356589 | Ge0.96Cd0.04Te1
300 | 0.054263566 | Ge0.95Cd0.05Te1
400 | 0.124806202 | Ge0.95Cd0.05Te1
500 | 0.309302326 | Ge0.95Cd0.05Te1
600 | 0.678294574 | Ge0.95Cd0.05Te1
700 | 1.068992248 | Ge0.95Cd0.05Te1
800 | 1.041860465 | Ge0.95Cd0.05Te1
300 | 0.077777778 | Ge0.95Te1Cu0.025Sb0.025
400.7633588 | 0.17037037 | Ge0.95Te1Cu0.025Sb0.025
501.5267176 | 0.457407407 | Ge0.95Te1Cu0.025Sb0.025
599.2366412 | 0.92037037 | Ge0.95Te1Cu0.025Sb0.025
700 | 1.114814815 | Ge0.95Te1Cu0.025Sb0.025
770.2290076 | 1.225925926 | Ge0.95Te1Cu0.025Sb0.025
300 | 0.17037037 | Ge0.9Te1Cu0.05Sb0.05
400.7633588 | 0.42037037 | Ge0.9Te1Cu0.05Sb0.05
501.5267176 | 0.716666667 | Ge0.9Te1Cu0.05Sb0.05
599.2366412 | 1.142592593 | Ge0.9Te1Cu0.05Sb0.05
700 | 1.364814815 | Ge0.9Te1Cu0.05Sb0.05
770.2290076 | 1.512962963 | Ge0.9Te1Cu0.05Sb0.05
300 | 0.216666667 | Ge0.85Te1Cu0.075Sb0.075
400.7633588 | 0.401851852 | Ge0.85Te1Cu0.075Sb0.075
501.5267176 | 0.475925926 | Ge0.85Te1Cu0.075Sb0.075
599.2366412 | 0.901851852 | Ge0.85Te1Cu0.075Sb0.075
700 | 1.503703704 | Ge0.85Te1Cu0.075Sb0.075
770.2290076 | 1.651851852 | Ge0.85Te1Cu0.075Sb0.075
300 | 0.142592593 | Ge0.8Te1Cu0.01Sb0.01
400.7633588 | 0.235185185 | Ge0.8Te1Cu0.01Sb0.01
501.5267176 | 0.374074074 | Ge0.8Te1Cu0.01Sb0.01
599.2366412 | 0.837037037 | Ge0.8Te1Cu0.01Sb0.01
700 | 1.235185185 | Ge0.8Te1Cu0.01Sb0.01
770.2290076 | 1.198148148 | Ge0.8Te1Cu0.01Sb0.01
350 | 0.510731707 | Bi0.94Pb0.06Cu0.99Fe0.01Se1O1
400 | 0.604390244 | Bi0.94Pb0.06Cu0.99Fe0.01Se1O1
500 | 0.856097561 | Bi0.94Pb0.06Cu0.99Fe0.01Se1O1
600 | 1.031707317 | Bi0.94Pb0.06Cu0.99Fe0.01Se1O1
700 | 1.189756098 | Bi0.94Pb0.06Cu0.99Fe0.01Se1O1
800 | 1.34195122 | Bi0.94Pb0.06Cu0.99Fe0.01Se1O1
873.9130435 | 1.45902439 | Bi0.94Pb0.06Cu0.99Fe0.01Se1O1
350 | 0.463902439 | Bi0.94Pb0.06Cu0.98Fe0.02Se1O1
400 | 0.557560976 | Bi0.94Pb0.06Cu0.98Fe0.02Se1O1
500 | 0.78 | Bi0.94Pb0.06Cu0.98Fe0.02Se1O1
600 | 0.949756098 | Bi0.94Pb0.06Cu0.98Fe0.02Se1O1
700 | 1.037560976 | Bi0.94Pb0.06Cu0.98Fe0.02Se1O1
800 | 1.107804878 | Bi0.94Pb0.06Cu0.98Fe0.02Se1O1
873.9130435 | 1.137073171 | Bi0.94Pb0.06Cu0.98Fe0.02Se1O1
350 | 0.399512195 | Bi0.94Pb0.06Cu0.97Fe0.03Se1O1
400 | 0.475609756 | Bi0.94Pb0.06Cu0.97Fe0.03Se1O1
500 | 0.651219512 | Bi0.94Pb0.06Cu0.97Fe0.03Se1O1
600 | 0.791707317 | Bi0.94Pb0.06Cu0.97Fe0.03Se1O1
700 | 0.850243902 | Bi0.94Pb0.06Cu0.97Fe0.03Se1O1
800 | 0.943902439 | Bi0.94Pb0.06Cu0.97Fe0.03Se1O1
873.9130435 | 0.97902439 | Bi0.94Pb0.06Cu0.97Fe0.03Se1O1
400 | 0.200215297 | Cu1.97Pb0.005Se1
500 | 0.269438897 | Cu1.97Pb0.005Se1
599 | 0.427860765 | Cu1.97Pb0.005Se1
699 | 0.608582199 | Cu1.97Pb0.005Se1
800 | 0.842259018 | Cu1.97Pb0.005Se1
900 | 1.153990407 | Cu1.97Pb0.005Se1
974 | 1.465843518 | Cu1.97Pb0.005Se1
400 | 0.205790188 | Cu1.96Pb0.01Se1
500 | 0.283376126 | Cu1.96Pb0.01Se1
599 | 0.422285873 | Cu1.96Pb0.01Se1
699 | 0.586282632 | Cu1.96Pb0.01Se1
800 | 0.88128326 | Cu1.96Pb0.01Se1
900 | 1.257125903 | Cu1.96Pb0.01Se1
974 | 1.476993301 | Cu1.96Pb0.01Se1
400 | 0.261539105 | Cu1.95Pb0.015Se1
500 | 0.341912489 | Cu1.95Pb0.015Se1
600 | 0.505909248 | Cu1.95Pb0.015Se1
699 | 0.708930249 | Cu1.95Pb0.015Se1
800 | 0.989993648 | Cu1.95Pb0.015Se1
900 | 1.34632417 | Cu1.95Pb0.015Se1
974 | 1.499292868 | Cu1.95Pb0.015Se1
351.6556291 | 0.094488189 | Cu2Se1Te0.05
399.3377483 | 0.125984252 | Cu2Se1Te0.05
498.6754967 | 0.204724409 | Cu2Se1Te0.05
601.986755 | 0.31496063 | Cu2Se1Te0.05
701.3245033 | 0.62992126 | Cu2Se1Te0.05
800.6622517 | 1.102362205 | Cu2Se1Te0.05
872.1854305 | 1.57480315 | Cu2Se1Te0.05
351.6556291 | 0.11023622 | Cu2Se1Te0.1
399.3377483 | 0.11023622 | Cu2Se1Te0.1
498.6754967 | 0.188976378 | Cu2Se1Te0.1
601.986755 | 0.299212598 | Cu2Se1Te0.1
701.3245033 | 0.582677165 | Cu2Se1Te0.1
800.6622517 | 1.165354331 | Cu2Se1Te0.1
872.1854305 | 1.826771654 | Cu2Se1Te0.1
351.6556291 | 0.078740157 | Cu2Se1Te0.15
399.3377483 | 0.141732283 | Cu2Se1Te0.15
498.6754967 | 0.157480315 | Cu2Se1Te0.15
601.986755 | 0.236220472 | Cu2Se1Te0.15
701.3245033 | 0.519685039 | Cu2Se1Te0.15
800.6622517 | 1.007874016 | Cu2Se1Te0.15
872.1854305 | 1.480314961 | Cu2Se1Te0.15
351.6556291 | 0.062992126 | Cu2Se1Te0.2
399.3377483 | 0.094488189 | Cu2Se1Te0.2
498.6754967 | 0.125984252 | Cu2Se1Te0.2
601.986755 | 0.204724409 | Cu2Se1Te0.2
701.3245033 | 0.362204724 | Cu2Se1Te0.2
800.6622517 | 0.724409449 | Cu2Se1Te0.2
872.1854305 | 1.007874016 | Cu2Se1Te0.2
300 | 0.301507538 | Cu1.99Li0.01Se1
399.086758 | 0.364321608 | Cu1.99Li0.01Se1
501.369863 | 0.489949749 | Cu1.99Li0.01Se1
600.456621 | 0.829145729 | Cu1.99Li0.01Se1
699.543379 | 1.092964824 | Cu1.99Li0.01Se1
801.826484 | 1.381909548 | Cu1.99Li0.01Se1
900.913242 | 1.670854271 | Cu1.99Li0.01Se1
974.4292237 | 1.884422111 | Cu1.99Li0.01Se1
300 | 0.251256281 | Cu1.98Li0.02Se1
399.086758 | 0.314070352 | Cu1.98Li0.02Se1
501.369863 | 0.477386935 | Cu1.98Li0.02Se1
600.456621 | 0.879396985 | Cu1.98Li0.02Se1
699.543379 | 1.180904523 | Cu1.98Li0.02Se1
801.826484 | 1.545226131 | Cu1.98Li0.02Se1
900.913242 | 1.922110553 | Cu1.98Li0.02Se1
974.4292237 | 2.135678392 | Cu1.98Li0.02Se1
300 | 0.213567839 | Cu1.97Li0.03Se1
399.086758 | 0.27638191 | Cu1.97Li0.03Se1
501.369863 | 0.376884422 | Cu1.97Li0.03Se1
600.456621 | 0.665829146 | Cu1.97Li0.03Se1
699.543379 | 0.929648241 | Cu1.97Li0.03Se1
801.826484 | 1.231155779 | Cu1.97Li0.03Se1
900.913242 | 1.595477387 | Cu1.97Li0.03Se1
974.4292237 | 1.846733668 | Cu1.97Li0.03Se1
300 | 0.419354839 | Cu2Se0.99Te0.01
398.5714286 | 0.580645161 | Cu2Se0.99Te0.01
501.4285714 | 0.677419355 | Cu2Se0.99Te0.01
600 | 0.870967742 | Cu2Se0.99Te0.01
698.5714286 | 1.032258065 | Cu2Se0.99Te0.01
801.4285714 | 1.129032258 | Cu2Se0.99Te0.01
874.2857143 | 1.129032258 | Cu2Se0.99Te0.01
300 | 0.387096774 | Cu2Se0.98Te0.02
398.5714286 | 0.887096774 | Cu2Se0.98Te0.02
501.4285714 | 0.822580645 | Cu2Se0.98Te0.02
600 | 1.096774194 | Cu2Se0.98Te0.02
698.5714286 | 1.403225806 | Cu2Se0.98Te0.02
801.4285714 | 1.629032258 | Cu2Se0.98Te0.02
874.2857143 | 1.758064516 | Cu2Se0.98Te0.02
300 | 0.338709677 | Cu2Se0.95Te0.05
398.5714286 | 0.516129032 | Cu2Se0.95Te0.05
501.4285714 | 0.629032258 | Cu2Se0.95Te0.05
600 | 0.838709677 | Cu2Se0.95Te0.05
698.5714286 | 1 | Cu2Se0.95Te0.05
801.4285714 | 1.161290323 | Cu2Se0.95Te0.05
874.2857143 | 1.193548387 | Cu2Se0.95Te0.05
300 | 0.177419355 | Cu2Se0.9Te0.1
398.5714286 | 0.370967742 | Cu2Se0.9Te0.1
501.4285714 | 0.387096774 | Cu2Se0.9Te0.1
600 | 0.677419355 | Cu2Se0.9Te0.1
698.5714286 | 0.693548387 | Cu2Se0.9Te0.1
801.4285714 | 0.693548387 | Cu2Se0.9Te0.1
874.2857143 | 0.725806452 | Cu2Se0.9Te0.1
450.3875969 | 0.533333333 | Cu1.9Ag0.1Se0.95S0.05
500.7751938 | 0.603508772 | Cu1.9Ag0.1Se0.95S0.05
601.5503876 | 0.785964912 | Cu1.9Ag0.1Se0.95S0.05
702.3255814 | 0.968421053 | Cu1.9Ag0.1Se0.95S0.05
799.2248062 | 1.249122807 | Cu1.9Ag0.1Se0.95S0.05
900 | 1.585964912 | Cu1.9Ag0.1Se0.95S0.05
450.3875969 | 0.477192982 | Cu1.98Ag0.02Se0.99S0.01
500.7751938 | 0.575438596 | Cu1.98Ag0.02Se0.99S0.01
601.5503876 | 0.743859649 | Cu1.98Ag0.02Se0.99S0.01
702.3255814 | 0.926315789 | Cu1.98Ag0.02Se0.99S0.01
799.2248062 | 1.10877193 | Cu1.98Ag0.02Se0.99S0.01
900 | 1.361403509 | Cu1.98Ag0.02Se0.99S0.01
450.3875969 | 0.575438596 | Cu1.8Ag0.2Se0.9S0.1
500.7751938 | 0.673684211 | Cu1.8Ag0.2Se0.9S0.1
601.5503876 | 0.842105263 | Cu1.8Ag0.2Se0.9S0.1
702.3255814 | 0.996491228 | Cu1.8Ag0.2Se0.9S0.1
799.2248062 | 1.445614035 | Cu1.8Ag0.2Se0.9S0.1
900 | 1.571929825 | Cu1.8Ag0.2Se0.9S0.1
450.3875969 | 0.463157895 | Cu1.94Ag0.06Se0.97S0.03
500.7751938 | 0.547368421 | Cu1.94Ag0.06Se0.97S0.03
601.5503876 | 0.701754386 | Cu1.94Ag0.06Se0.97S0.03
702.3255814 | 0.870175439 | Cu1.94Ag0.06Se0.97S0.03
799.2248062 | 1.052631579 | Cu1.94Ag0.06Se0.97S0.03
900 | 1.319298246 | Cu1.94Ag0.06Se0.97S0.03
450.3875969 | 0.435087719 | Cu1.7Ag0.3Se0.85S0.15
500.7751938 | 0.49122807 | Cu1.7Ag0.3Se0.85S0.15
601.5503876 | 0.575438596 | Cu1.7Ag0.3Se0.85S0.15
702.3255814 | 0.575438596 | Cu1.7Ag0.3Se0.85S0.15
799.2248062 | 0.547368421 | Cu1.7Ag0.3Se0.85S0.15
900 | 0.828070175 | Cu1.7Ag0.3Se0.85S0.15
300 | 0.025714286 | Bi0.98Li0.02Cu0.98Mn0.02Se1O1
401.0204082 | 0.051428571 | Bi0.98Li0.02Cu0.98Mn0.02Se1O1
502.0408163 | 0.102857143 | Bi0.98Li0.02Cu0.98Mn0.02Se1O1
600 | 0.171428571 | Bi0.98Li0.02Cu0.98Mn0.02Se1O1
701.0204082 | 0.265714286 | Bi0.98Li0.02Cu0.98Mn0.02Se1O1
802.0408163 | 0.368571429 | Bi0.98Li0.02Cu0.98Mn0.02Se1O1
872.4489796 | 0.42 | Bi0.98Li0.02Cu0.98Mn0.02Se1O1
300 | 0.042857143 | Bi0.96Li0.04Cu0.96Mn0.04Se1O1
401.0204082 | 0.068571429 | Bi0.96Li0.04Cu0.96Mn0.04Se1O1
502.0408163 | 0.12 | Bi0.96Li0.04Cu0.96Mn0.04Se1O1
600 | 0.197142857 | Bi0.96Li0.04Cu0.96Mn0.04Se1O1
701.0204082 | 0.282857143 | Bi0.96Li0.04Cu0.96Mn0.04Se1O1
802.0408163 | 0.385714286 | Bi0.96Li0.04Cu0.96Mn0.04Se1O1
872.4489796 | 0.437142857 | Bi0.96Li0.04Cu0.96Mn0.04Se1O1
300 | 0.154285714 | Bi0.94Li0.06Cu0.94Mn0.06Se1O1
401.0204082 | 0.205714286 | Bi0.94Li0.06Cu0.94Mn0.06Se1O1
502.0408163 | 0.265714286 | Bi0.94Li0.06Cu0.94Mn0.06Se1O1
600 | 0.334285714 | Bi0.94Li0.06Cu0.94Mn0.06Se1O1
701.0204082 | 0.428571429 | Bi0.94Li0.06Cu0.94Mn0.06Se1O1
802.0408163 | 0.54 | Bi0.94Li0.06Cu0.94Mn0.06Se1O1
872.4489796 | 0.6 | Bi0.94Li0.06Cu0.94Mn0.06Se1O1
300 | 0.094285714 | Bi0.92Li0.08Cu0.92Mn0.08Se1O1
401.0204082 | 0.188571429 | Bi0.92Li0.08Cu0.92Mn0.08Se1O1
502.0408163 | 0.248571429 | Bi0.92Li0.08Cu0.92Mn0.08Se1O1
600 | 0.308571429 | Bi0.92Li0.08Cu0.92Mn0.08Se1O1
701.0204082 | 0.402857143 | Bi0.92Li0.08Cu0.92Mn0.08Se1O1
802.0408163 | 0.565714286 | Bi0.92Li0.08Cu0.92Mn0.08Se1O1
872.4489796 | 0.771428571 | Bi0.92Li0.08Cu0.92Mn0.08Se1O1
300 | 0.12 | Bi0.9Li0.1Cu0.9Mn0.1Se1O1
401.0204082 | 0.222857143 | Bi0.9Li0.1Cu0.9Mn0.1Se1O1
502.0408163 | 0.3 | Bi0.9Li0.1Cu0.9Mn0.1Se1O1
600 | 0.36 | Bi0.9Li0.1Cu0.9Mn0.1Se1O1
701.0204082 | 0.445714286 | Bi0.9Li0.1Cu0.9Mn0.1Se1O1
802.0408163 | 0.642857143 | Bi0.9Li0.1Cu0.9Mn0.1Se1O1
872.4489796 | 0.908571429 | Bi0.9Li0.1Cu0.9Mn0.1Se1O1
300 | 0.677503854 | Bi2Te2.9Se0.1
350.4378284 | 0.819303965 | Bi2Te2.9Se0.1
400.525394 | 0.839048603 | Bi2Te2.9Se0.1
450.262697 | 0.753489904 | Bi2Te2.9Se0.1
500 | 0.588956846 | Bi2Te2.9Se0.1
300 | 0.665538042 | Bi2Te2.6Se0.4
350.4378284 | 0.800158666 | Bi2Te2.6Se0.4
400.525394 | 0.884518688 | Bi2Te2.6Se0.4
450.262697 | 0.906652297 | Bi2Te2.6Se0.4
500 | 0.837845735 | Bi2Te2.6Se0.4
300 | 0.328102145 | Bi2Te1.7Se1.3
350.4378284 | 0.42443217 | Bi2Te1.7Se1.3
400.525394 | 0.532723816 | Bi2Te1.7Se1.3
450.262697 | 0.631438622 | Bi2Te1.7Se1.3
500 | 0.701435478 | Bi2Te1.7Se1.3
300 | 0.222803 | Bi2Te1.4Se1.6
350.4378284 | 0.295201401 | Bi2Te1.4Se1.6
400.525394 | 0.38674091 | Bi2Te1.4Se1.6
450.262697 | 0.473489904 | Bi2Te1.4Se1.6
500 | 0.555452572 | Bi2Te1.4Se1.6
300 | 0.131862829 | Bi2Te1.1Se1.9
350.4378284 | 0.177936444 | Bi2Te1.1Se1.9
400.525394 | 0.240758004 | Bi2Te1.1Se1.9
450.262697 | 0.305968536 | Bi2Te1.1Se1.9
500 | 0.39271753 | Bi2Te1.1Se1.9
300 | 0.005357143 | Sn1Se0.94Br0.06
400.2638522 | 0.021428571 | Sn1Se0.94Br0.06
500.5277045 | 0.064285714 | Sn1Se0.94Br0.06
600.7915567 | 0.283928571 | Sn1Se0.94Br0.06
699.7361478 | 0.6375 | Sn1Se0.94Br0.06
773.6147757 | 0.894642857 | Sn1Se0.94Br0.06
300 | 0.010714286 | Sn1Se0.92Br0.08
400.2638522 | 0.026785714 | Sn1Se0.92Br0.08
500.5277045 | 0.085714286 | Sn1Se0.92Br0.08
600.7915567 | 0.380357143 | Sn1Se0.92Br0.08
699.7361478 | 0.830357143 | Sn1Se0.92Br0.08
773.6147757 | 1.119642857 | Sn1Se0.92Br0.08
300 | 0.016071429 | Sn1Se0.9Br0.1
400.2638522 | 0.016071429 | Sn1Se0.9Br0.1
500.5277045 | 0.096428571 | Sn1Se0.9Br0.1
600.7915567 | 0.369642857 | Sn1Se0.9Br0.1
699.7361478 | 0.8625 | Sn1Se0.9Br0.1
773.6147757 | 1.285714286 | Sn1Se0.9Br0.1
300 | 0.005357143 | Sn1Se0.88Br0.12
400.2638522 | 0.032142857 | Sn1Se0.88Br0.12
500.5277045 | 0.069642857 | Sn1Se0.88Br0.12
600.7915567 | 0.1875 | Sn1Se0.88Br0.12
699.7361478 | 0.423214286 | Sn1Se0.88Br0.12
773.6147757 | 0.642857143 | Sn1Se0.88Br0.12
400 | 0.149501661 | Sn0.95Se1
501.8237082 | 0.332225914 | Sn0.95Se1
600.6079027 | 0.415282392 | Sn0.95Se1
700.9118541 | 0.589700997 | Sn0.95Se1
799.6960486 | 1.179401993 | Sn0.95Se1
872.6443769 | 2.151162791 | Sn0.95Se1
400 | 0.182724252 | Sn0.925Se1
501.8237082 | 0.274086379 | Sn0.925Se1
600.6079027 | 0.373754153 | Sn0.925Se1
700.9118541 | 0.681063123 | Sn0.925Se1
799.6960486 | 1.254152824 | Sn0.925Se1
872.6443769 | 1.943521595 | Sn0.925Se1
400 | 0.124584718 | Sn0.895Se1
501.8237082 | 0.30730897 | Sn0.895Se1
600.6079027 | 0.448504983 | Sn0.895Se1
700.9118541 | 0.548172757 | Sn0.895Se1
799.6960486 | 1.03820598 | Sn0.895Se1
872.6443769 | 1.669435216 | Sn0.895Se1
351.7647059 | 0.382758621 | Pb1Se0.998Br0.002Cu0.02Se0.01
401.1764706 | 0.579310345 | Pb1Se0.998Br0.002Cu0.02Se0.01
500 | 0.910344828 | Pb1Se0.998Br0.002Cu0.02Se0.01
601.1764706 | 1.24137931 | Pb1Se0.998Br0.002Cu0.02Se0.01
700 | 1.15862069 | Pb1Se0.998Br0.002Cu0.02Se0.01
801.1764706 | 0.931034483 | Pb1Se0.998Br0.002Cu0.02Se0.01
351.7647059 | 0.248275862 | Pb1Se0.998Br0.002Cu0.04Se0.02
401.1764706 | 0.393103448 | Pb1Se0.998Br0.002Cu0.04Se0.02
500 | 0.724137931 | Pb1Se0.998Br0.002Cu0.04Se0.02
601.1764706 | 1.127586207 | Pb1Se0.998Br0.002Cu0.04Se0.02
700 | 1.686206897 | Pb1Se0.998Br0.002Cu0.04Se0.02
801.1764706 | 1.489655172 | Pb1Se0.998Br0.002Cu0.06Se0.03
351.7647059 | 0.217241379 | Pb1Se0.998Br0.002Cu0.06Se0.03
401.1764706 | 0.320689655 | Pb1Se0.998Br0.002Cu0.06Se0.03
500 | 0.610344828 | Pb1Se0.998Br0.002Cu0.06Se0.03
601.1764706 | 0.972413793 | Pb1Se0.998Br0.002Cu0.06Se0.03
700 | 1.2 | Pb1Se0.998Br0.002Cu0.06Se0.03
801.1764706 | 0.962068966 | Pb1Se0.998Br0.002Cu0.06Se0.03
351.7647059 | 0.237931034 | Pb1Se0.998Br0.002Cu0.1Se0.05
401.1764706 | 0.351724138 | Pb1Se0.998Br0.002Cu0.1Se0.05
500 | 0.672413793 | Pb1Se0.998Br0.002Cu0.1Se0.05
601.1764706 | 1.044827586 | Pb1Se0.998Br0.002Cu0.1Se0.05
700 | 1.344827586 | Pb1Se0.998Br0.002Cu0.1Se0.05
801.1764706 | 0.993103448 | Pb1Se0.998Br0.002Cu0.1Se0.05
351.7647059 | 0.25862069 | Pb1Se0.998Br0.002Cu0.14Se0.07
401.1764706 | 0.331034483 | Pb1Se0.998Br0.002Cu0.14Se0.07
500 | 0.620689655 | Pb1Se0.998Br0.002Cu0.14Se0.07
601.1764706 | 0.951724138 | Pb1Se0.998Br0.002Cu0.14Se0.07
700 | 1.106896552 | Pb1Se0.998Br0.002Cu0.14Se0.07
801.1764706 | 0.837931034 | Pb1Se0.998Br0.002Cu0.14Se0.07
374.1764706 | 0.410666667 | Cu2Se1.01
473 | 0.378666667 | Cu2Se1.01
575.3529412 | 0.613333333 | Cu2Se1.01
674.1764706 | 0.869333333 | Cu2Se1.01
773 | 1.125333333 | Cu2Se1.01
875.3529412 | 1.434666667 | Cu2Se1.01
974.1764706 | 1.648 | Cu2Se1.01
374.1764706 | 0.282666667 | Cu2Se1.02
473 | 0.250666667 | Cu2Se1.02
575.3529412 | 0.4 | Cu2Se1.02
674.1764706 | 0.570666667 | Cu2Se1.02
773 | 0.816 | Cu2Se1.02
875.3529412 | 1.082666667 | Cu2Se1.02
974.1764706 | 1.338666667 | Cu2Se1.02
300 | 0.179310345 | Cu1.99Zn0.01Se1
399.6309963 | 0.372413793 | Cu1.99Zn0.01Se1
499.2619926 | 0.351724138 | Cu1.99Zn0.01Se1
600.7380074 | 0.634482759 | Cu1.99Zn0.01Se1
700.3690037 | 0.917241379 | Cu1.99Zn0.01Se1
800 | 1.172413793 | Cu1.99Zn0.01Se1
825.8302583 | 1.255172414 | Cu1.99Zn0.01Se1
300 | 0.144827586 | Cu1.99Ni0.01Se1
399.6309963 | 0.406896552 | Cu1.99Ni0.01Se1
499.2619926 | 0.455172414 | Cu1.99Ni0.01Se1
600.7380074 | 0.710344828 | Cu1.99Ni0.01Se1
700.3690037 | 1.034482759 | Cu1.99Ni0.01Se1
800 | 1.413793103 | Cu1.99Ni0.01Se1
825.8302583 | 1.510344828 | Cu1.99Ni0.01Se1
300 | 0.15862069 | Cu1.99Fe0.01Se1
399.6309963 | 0.248275862 | Cu1.99Fe0.01Se1
499.2619926 | 0.310344828 | Cu1.99Fe0.01Se1
600.7380074 | 0.510344828 | Cu1.99Fe0.01Se1
700.3690037 | 0.724137931 | Cu1.99Fe0.01Se1
800 | 0.993103448 | Cu1.99Fe0.01Se1
825.8302583 | 1.055172414 | Cu1.99Fe0.01Se1
300 | 0.117241379 | Cu1.99Mn0.01Se1
399.6309963 | 0.365517241 | Cu1.99Mn0.01Se1
499.2619926 | 0.35862069 | Cu1.99Mn0.01Se1
600.7380074 | 0.572413793 | Cu1.99Mn0.01Se1
700.3690037 | 0.875862069 | Cu1.99Mn0.01Se1
800 | 1.193103448 | Cu1.99Mn0.01Se1
825.8302583 | 1.275862069 | Cu1.99Mn0.01Se1
300 | 0.2 | Cu1.99In0.01Se1
399.6309963 | 0.296551724 | Cu1.99In0.01Se1
499.2619926 | 0.234482759 | Cu1.99In0.01Se1
600.7380074 | 0.365517241 | Cu1.99In0.01Se1
700.3690037 | 0.462068966 | Cu1.99In0.01Se1
800 | 0.593103448 | Cu1.99In0.01Se1
825.8302583 | 0.655172414 | Cu1.99In0.01Se1
300 | 0.165517241 | Cu1.99Sm0.01Se1
399.6309963 | 0.317241379 | Cu1.99Sm0.01Se1
499.2619926 | 0.386206897 | Cu1.99Sm0.01Se1
600.7380074 | 0.579310345 | Cu1.99Sm0.01Se1
700.3690037 | 0.779310345 | Cu1.99Sm0.01Se1
800 | 1.006896552 | Cu1.99Sm0.01Se1
825.8302583 | 1.068965517 | Cu1.99Sm0.01Se1
300 | 0.234146341 | Cu0.9975Ni0.0025Se1
400 | 0.409756098 | Cu0.9975Ni0.0025Se1
500 | 0.390243902 | Cu0.9975Ni0.0025Se1
600 | 0.585365854 | Cu0.9975Ni0.0025Se1
700 | 0.829268293 | Cu0.9975Ni0.0025Se1
800 | 1.151219512 | Cu0.9975Ni0.0025Se1
824.3243243 | 1.219512195 | Cu0.9975Ni0.0025Se1
300 | 0.175609756 | Cu0.995Ni0.005Se1
400 | 0.351219512 | Cu0.995Ni0.005Se1
500 | 0.351219512 | Cu0.995Ni0.005Se1
600 | 0.595121951 | Cu0.995Ni0.005Se1
700 | 0.87804878 | Cu0.995Ni0.005Se1
800 | 1.180487805 | Cu0.995Ni0.005Se1
824.3243243 | 1.27804878 | Cu0.995Ni0.005Se1
300 | 0.165853659 | Cu0.9925Ni0.0075Se1
400 | 0.370731707 | Cu0.9925Ni0.0075Se1
500 | 0.429268293 | Cu0.9925Ni0.0075Se1
600 | 0.692682927 | Cu0.9925Ni0.0075Se1
700 | 1.004878049 | Cu0.9925Ni0.0075Se1
800 | 1.385365854 | Cu0.9925Ni0.0075Se1
824.3243243 | 1.52195122 | Cu0.9925Ni0.0075Se1
300 | 0.146341463 | Cu0.99Ni0.01Se1
400 | 0.4 | Cu0.99Ni0.01Se1
500 | 0.458536585 | Cu0.99Ni0.01Se1
600 | 0.712195122 | Cu0.99Ni0.01Se1
700 | 1.034146341 | Cu0.99Ni0.01Se1
800 | 1.404878049 | Cu0.99Ni0.01Se1
824.3243243 | 1.502439024 | Cu0.99Ni0.01Se1
300 | 0.117073171 | Cu0.9875Ni0.0125Se1
400 | 0.331707317 | Cu0.9875Ni0.0125Se1
500 | 0.4 | Cu0.9875Ni0.0125Se1
600 | 0.575609756 | Cu0.9875Ni0.0125Se1
700 | 0.887804878 | Cu0.9875Ni0.0125Se1
800 | 1.209756098 | Cu0.9875Ni0.0125Se1
824.3243243 | 1.307317073 | Cu0.9875Ni0.0125Se1
350.78125 | 0.063380282 | Ag0.15Cu1.85Sn0.95In0.05Se3
400.2604167 | 0.084507042 | Ag0.15Cu1.85Sn0.95In0.05Se3
500.5208333 | 0.158450704 | Ag0.15Cu1.85Sn0.95In0.05Se3
599.4791667 | 0.279929577 | Ag0.15Cu1.85Sn0.95In0.05Se3
699.7395833 | 0.485915493 | Ag0.15Cu1.85Sn0.95In0.05Se3
800 | 0.834507042 | Ag0.15Cu1.85Sn0.95In0.05Se3
823.4375 | 0.860915493 | Ag0.15Cu1.85Sn0.95In0.05Se3
350.78125 | 0.073943662 | Ag0.15Cu1.85Sn0.9In0.1Se3
400.2604167 | 0.095070423 | Ag0.15Cu1.85Sn0.9In0.1Se3
500.5208333 | 0.205985915 | Ag0.15Cu1.85Sn0.9In0.1Se3
599.4791667 | 0.290492958 | Ag0.15Cu1.85Sn0.9In0.1Se3
699.7395833 | 0.517605634 | Ag0.15Cu1.85Sn0.9In0.1Se3
800 | 1.177816901 | Ag0.15Cu1.85Sn0.9In0.1Se3
823.4375 | 1.426056338 | Ag0.15Cu1.85Sn0.9In0.1Se3
350.78125 | 0.079225352 | Ag0.15Cu1.85Sn0.85In0.15Se3
400.2604167 | 0.116197183 | Ag0.15Cu1.85Sn0.85In0.15Se3
500.5208333 | 0.237676056 | Ag0.15Cu1.85Sn0.85In0.15Se3
599.4791667 | 0.417253521 | Ag0.15Cu1.85Sn0.85In0.15Se3
699.7395833 | 0.676056338 | Ag0.15Cu1.85Sn0.85In0.15Se3
800 | 1.093309859 | Ag0.15Cu1.85Sn0.85In0.15Se3
823.4375 | 1.241197183 | Ag0.15Cu1.85Sn0.85In0.15Se3
350.78125 | 0.047535211 | Ag0.15Cu1.85Sn0.8In0.2Se3
400.2604167 | 0.063380282 | Ag0.15Cu1.85Sn0.8In0.2Se3
500.5208333 | 0.116197183 | Ag0.15Cu1.85Sn0.8In0.2Se3
599.4791667 | 0.190140845 | Ag0.15Cu1.85Sn0.8In0.2Se3
699.7395833 | 0.422535211 | Ag0.15Cu1.85Sn0.8In0.2Se3
800 | 1.040492958 | Ag0.15Cu1.85Sn0.8In0.2Se3
823.4375 | 1.294014085 | Ag0.15Cu1.85Sn0.8In0.2Se3
300 | 0.1343781 | Cu1.995Ge0.005Se1.005
400.9389671 | 0.33548899 | Cu1.995Ge0.005Se1.005
499.5305164 | 0.316921246 | Cu1.995Ge0.005Se1.005
600.4694836 | 0.58563777 | Cu1.995Ge0.005Se1.005
701.4084507 | 0.837452886 | Cu1.995Ge0.005Se1.005
800 | 1.21606824 | Cu1.995Ge0.005Se1.005
823.4741784 | 1.350882761 | Cu1.995Ge0.005Se1.005
300 | 0.142828804 | Cu1.9925Ge0.0075Se1.0075
400.9389671 | 0.327038286 | Cu1.9925Ge0.0075Se1.0075
499.5305164 | 0.401428288 | Cu1.9925Ge0.0075Se1.0075
600.4694836 | 0.636341996 | Cu1.9925Ge0.0075Se1.0075
701.4084507 | 0.896607816 | Cu1.9925Ge0.0075Se1.0075
800 | 1.266772466 | Cu1.9925Ge0.0075Se1.0075
823.4741784 | 1.384685578 | Cu1.9925Ge0.0075Se1.0075
300 | 0.117476691 | Cu1.99Ge0.01Se1.01
400.9389671 | 0.343939695 | Cu1.99Ge0.01Se1.01
499.5305164 | 0.240864908 | Cu1.99Ge0.01Se1.01
600.4694836 | 0.509581432 | Cu1.99Ge0.01Se1.01
701.4084507 | 0.752945844 | Cu1.99Ge0.01Se1.01
800 | 1.089307677 | Cu1.99Ge0.01Se1.01
823.4741784 | 1.190319381 | Cu1.99Ge0.01Se1.01
300 | 0.125927395 | Cu1.985Ge0.015Se1.015
400.9389671 | 0.293235469 | Cu1.985Ge0.015Se1.015
499.5305164 | 0.283118429 | Cu1.985Ge0.015Se1.015
600.4694836 | 0.492680024 | Cu1.985Ge0.015Se1.015
701.4084507 | 0.719143027 | Cu1.985Ge0.015Se1.015
800 | 0.911842888 | Cu1.985Ge0.015Se1.015
823.4741784 | 0.936798254 | Cu1.985Ge0.015Se1.015
300 | 0.109025987 | Cu1.975Ge0.025Se1.025
400.9389671 | 0.276334061 | Cu1.975Ge0.025Se1.025
499.5305164 | 0.257766316 | Cu1.975Ge0.025Se1.025
600.4694836 | 0.433525094 | Cu1.975Ge0.025Se1.025
701.4084507 | 0.609283872 | Cu1.975Ge0.025Se1.025
800 | 0.83578655 | Cu1.975Ge0.025Se1.025
823.4741784 | 0.911446142 | Cu1.975Ge0.025Se1.025
300 | 0.092124578 | Cu1.97Ge0.03Se1.03
400.9389671 | 0.225629835 | Cu1.97Ge0.03Se1.03
499.5305164 | 0.190160682 | Cu1.97Ge0.03Se1.03
600.4694836 | 0.382820869 | Cu1.97Ge0.03Se1.03
701.4084507 | 0.592382464 | Cu1.97Ge0.03Se1.03
800 | 0.827335846 | Cu1.97Ge0.03Se1.03
823.4741784 | 0.877643325 | Cu1.97Ge0.03Se1.03
399.5934959 | 0.480952381 | Cu1.99K0.01Se1
501.2195122 | 0.519047619 | Cu1.99K0.01Se1
600.8130081 | 0.742857143 | Cu1.99K0.01Se1
700.4065041 | 0.966666667 | Cu1.99K0.01Se1
773.5772358 | 1.128571429 | Cu1.99K0.01Se1
399.5934959 | 0.5 | Cu1.99K0.02Se1
501.2195122 | 0.557142857 | Cu1.99K0.02Se1
600.8130081 | 0.776190476 | Cu1.99K0.02Se1
700.4065041 | 1 | Cu1.99K0.02Se1
773.5772358 | 1.157142857 | Cu1.99K0.02Se1
399.5934959 | 0.566666667 | Cu1.99K0.03Se1
499.1869919 | 0.6 | Cu1.99K0.03Se1
600.8130081 | 0.785714286 | Cu1.99K0.03Se1
700.4065041 | 0.976190476 | Cu1.99K0.03Se1
773.5772358 | 1.180952381 | Cu1.99K0.03Se1
300 | 0.05 | Ta0.98Ti0.02Fe1Sb1
401.5686275 | 0.128571429 | Ta0.98Ti0.02Fe1Sb1
500.3921569 | 0.228571429 | Ta0.98Ti0.02Fe1Sb1
601.9607843 | 0.321428571 | Ta0.98Ti0.02Fe1Sb1
700.7843137 | 0.4 | Ta0.98Ti0.02Fe1Sb1
799.6078431 | 0.464285714 | Ta0.98Ti0.02Fe1Sb1
901.1764706 | 0.521428571 | Ta0.98Ti0.02Fe1Sb1
972.5490196 | 0.578571429 | Ta0.98Ti0.02Fe1Sb1
300 | 0.107142857 | Ta0.96Ti0.04Fe1Sb1
401.5686275 | 0.214285714 | Ta0.96Ti0.04Fe1Sb1
500.3921569 | 0.35 | Ta0.96Ti0.04Fe1Sb1
601.9607843 | 0.478571429 | Ta0.96Ti0.04Fe1Sb1
700.7843137 | 0.578571429 | Ta0.96Ti0.04Fe1Sb1
799.6078431 | 0.678571429 | Ta0.96Ti0.04Fe1Sb1
901.1764706 | 0.771428571 | Ta0.96Ti0.04Fe1Sb1
972.5490196 | 0.814285714 | Ta0.96Ti0.04Fe1Sb1
300 | 0.178571429 | Ta0.94Ti0.06Fe1Sb1
401.5686275 | 0.314285714 | Ta0.94Ti0.06Fe1Sb1
500.3921569 | 0.45 | Ta0.94Ti0.06Fe1Sb1
601.9607843 | 0.585714286 | Ta0.94Ti0.06Fe1Sb1
700.7843137 | 0.707142857 | Ta0.94Ti0.06Fe1Sb1
799.6078431 | 0.807142857 | Ta0.94Ti0.06Fe1Sb1
901.1764706 | 0.892857143 | Ta0.94Ti0.06Fe1Sb1
972.5490196 | 0.957142857 | Ta0.94Ti0.06Fe1Sb1
300 | 0.221428571 | Ta0.92Ti0.08Fe1Sb1
401.5686275 | 0.378571429 | Ta0.92Ti0.08Fe1Sb1
500.3921569 | 0.528571429 | Ta0.92Ti0.08Fe1Sb1
601.9607843 | 0.671428571 | Ta0.92Ti0.08Fe1Sb1
700.7843137 | 0.8 | Ta0.92Ti0.08Fe1Sb1
799.6078431 | 0.921428571 | Ta0.92Ti0.08Fe1Sb1
901.1764706 | 1.057142857 | Ta0.92Ti0.08Fe1Sb1
972.5490196 | 1.142857143 | Ta0.92Ti0.08Fe1Sb1
300 | 0.257142857 | Ta0.88Ti0.12Fe1Sb1
401.5686275 | 0.4 | Ta0.88Ti0.12Fe1Sb1
500.3921569 | 0.564285714 | Ta0.88Ti0.12Fe1Sb1
601.9607843 | 0.742857143 | Ta0.88Ti0.12Fe1Sb1
700.7843137 | 0.878571429 | Ta0.88Ti0.12Fe1Sb1
799.6078431 | 1.014285714 | Ta0.88Ti0.12Fe1Sb1
901.1764706 | 1.15 | Ta0.88Ti0.12Fe1Sb1
972.5490196 | 1.235714286 | Ta0.88Ti0.12Fe1Sb1
300 | 0.242857143 | Ta0.84Ti0.16Fe1Sb1
401.5686275 | 0.414285714 | Ta0.84Ti0.16Fe1Sb1
500.3921569 | 0.585714286 | Ta0.84Ti0.16Fe1Sb1
601.9607843 | 0.771428571 | Ta0.84Ti0.16Fe1Sb1
700.7843137 | 0.95 | Ta0.84Ti0.16Fe1Sb1
799.6078431 | 1.114285714 | Ta0.84Ti0.16Fe1Sb1
901.1764706 | 1.278571429 | Ta0.84Ti0.16Fe1Sb1
972.5490196 | 1.392857143 | Ta0.84Ti0.16Fe1Sb1
401.1235955 | 0.297520661 | Pb0.99Mg0.01Te0.8Se0.2
500.3745318 | 0.694214876 | Pb0.99Mg0.01Te0.8Se0.2
601.4981273 | 0.991735537 | Pb0.99Mg0.01Te0.8Se0.2
700.7490637 | 1.32892562 | Pb0.99Mg0.01Te0.8Se0.2
800 | 1.884297521 | Pb0.99Mg0.01Te0.8Se0.2
822.4719101 | 2.01322314 | Pb0.99Mg0.01Te0.8Se0.2
401.1235955 | 0.238016529 | Pb0.98Mg0.02Te0.8Se0.2
500.3745318 | 0.704132231 | Pb0.98Mg0.02Te0.8Se0.2
601.4981273 | 1.120661157 | Pb0.98Mg0.02Te0.8Se0.2
700.7490637 | 1.487603306 | Pb0.98Mg0.02Te0.8Se0.2
800 | 1.923966942 | Pb0.98Mg0.02Te0.8Se0.2
822.4719101 | 2.052892562 | Pb0.98Mg0.02Te0.8Se0.2
401.1235955 | 0.208264463 | Pb0.97Mg0.03Te0.8Se0.2
500.3745318 | 0.644628099 | Pb0.97Mg0.03Te0.8Se0.2
601.4981273 | 1.07107438 | Pb0.97Mg0.03Te0.8Se0.2
700.7490637 | 1.527272727 | Pb0.97Mg0.03Te0.8Se0.2
800 | 1.99338843 | Pb0.97Mg0.03Te0.8Se0.2
822.4719101 | 1.933884298 | Pb0.97Mg0.03Te0.8Se0.2
401.1235955 | 0.247933884 | Pb0.96Mg0.04Te0.8Se0.2
500.3745318 | 0.66446281 | Pb0.96Mg0.04Te0.8Se0.2
601.4981273 | 1.031404959 | Pb0.96Mg0.04Te0.8Se0.2
700.7490637 | 1.447933884 | Pb0.96Mg0.04Te0.8Se0.2
800 | 1.824793388 | Pb0.96Mg0.04Te0.8Se0.2
822.4719101 | 1.844628099 | Pb0.96Mg0.04Te0.8Se0.2
401.1235955 | 0.357024793 | Pb0.94Mg0.06Te0.8Se0.2
500.3745318 | 0.823140496 | Pb0.94Mg0.06Te0.8Se0.2
601.4981273 | 1.289256198 | Pb0.94Mg0.06Te0.8Se0.2
700.7490637 | 1.745454545 | Pb0.94Mg0.06Te0.8Se0.2
800 | 2.112396694 | Pb0.94Mg0.06Te0.8Se0.2
822.4719101 | 2.14214876 | Pb0.94Mg0.06Te0.8Se0.2
401.1235955 | 0.27768595 | Pb0.92Mg0.08Te0.8Se0.2
500.3745318 | 0.684297521 | Pb0.92Mg0.08Te0.8Se0.2
601.4981273 | 1.100826446 | Pb0.92Mg0.08Te0.8Se0.2
700.7490637 | 1.576859504 | Pb0.92Mg0.08Te0.8Se0.2
800 | 2.181818182 | Pb0.92Mg0.08Te0.8Se0.2
822.4719101 | 2.300826446 | Pb0.92Mg0.08Te0.8Se0.2
300 | 0.025396825 | Bi0.975Sr0.025Cu1Se1O1
400 | 0.053333333 | Bi0.975Sr0.025Cu1Se1O1
500 | 0.093968254 | Bi0.975Sr0.025Cu1Se1O1
600 | 0.144761905 | Bi0.975Sr0.025Cu1Se1O1
700 | 0.210793651 | Bi0.975Sr0.025Cu1Se1O1
800 | 0.294603175 | Bi0.975Sr0.025Cu1Se1O1
874.6031746 | 0.375873016 | Bi0.975Sr0.025Cu1Se1O1
300 | 0.053333333 | Bi0.95Sr0.05Cu1Se1O1
400 | 0.081269841 | Bi0.95Sr0.05Cu1Se1O1
500 | 0.114285714 | Bi0.95Sr0.05Cu1Se1O1
600 | 0.17015873 | Bi0.95Sr0.05Cu1Se1O1
700 | 0.243809524 | Bi0.95Sr0.05Cu1Se1O1
800 | 0.355555556 | Bi0.95Sr0.05Cu1Se1O1
874.6031746 | 0.485079365 | Bi0.95Sr0.05Cu1Se1O1
300 | 0.091428571 | Bi0.925Sr0.075Cu1Se1O1
400 | 0.116825397 | Bi0.925Sr0.075Cu1Se1O1
500 | 0.167619048 | Bi0.925Sr0.075Cu1Se1O1
600 | 0.248888889 | Bi0.925Sr0.075Cu1Se1O1
700 | 0.373333333 | Bi0.925Sr0.075Cu1Se1O1
800 | 0.566349206 | Bi0.925Sr0.075Cu1Se1O1
874.6031746 | 0.761904762 | Bi0.925Sr0.075Cu1Se1O1
300 | 0.099047619 | Bi0.9Sr0.1Cu1Se1O1
400 | 0.144761905 | Bi0.9Sr0.1Cu1Se1O1
500 | 0.200634921 | Bi0.9Sr0.1Cu1Se1O1
600 | 0.269206349 | Bi0.9Sr0.1Cu1Se1O1
700 | 0.360634921 | Bi0.9Sr0.1Cu1Se1O1
800 | 0.472380952 | Bi0.9Sr0.1Cu1Se1O1
874.6031746 | 0.581587302 | Bi0.9Sr0.1Cu1Se1O1
300 | 0.068571429 | Bi0.875Sr0.125Cu1Se1O1
400 | 0.121904762 | Bi0.875Sr0.125Cu1Se1O1
500 | 0.182857143 | Bi0.875Sr0.125Cu1Se1O1
600 | 0.253968254 | Bi0.875Sr0.125Cu1Se1O1
700 | 0.342857143 | Bi0.875Sr0.125Cu1Se1O1
800 | 0.431746032 | Bi0.875Sr0.125Cu1Se1O1
874.6031746 | 0.507936508 | Bi0.875Sr0.125Cu1Se1O1
300 | 0.078730159 | Bi0.85Sr0.15Cu1Se1O1
400 | 0.14984127 | Bi0.85Sr0.15Cu1Se1O1
500 | 0.223492063 | Bi0.85Sr0.15Cu1Se1O1
600 | 0.304761905 | Bi0.85Sr0.15Cu1Se1O1
700 | 0.396190476 | Bi0.85Sr0.15Cu1Se1O1
800 | 0.487619048 | Bi0.85Sr0.15Cu1Se1O1
874.6031746 | 0.556190476 | Bi0.85Sr0.15Cu1Se1O1
300 | 0.02739726 | Ge1Mg0.05Te1
400 | 0.054794521 | Ge1Mg0.05Te1
500 | 0.219178082 | Ge1Mg0.05Te1
600 | 0.506849315 | Ge1Mg0.05Te1
700 | 0.698630137 | Ge1Mg0.05Te1
800 | 0.904109589 | Ge1Mg0.05Te1
300 | 0.109589041 | Ge0.95Mg0.05Sb0.05Te1
400 | 0.260273973 | Ge0.95Mg0.05Sb0.05Te1
500 | 0.602739726 | Ge0.95Mg0.05Sb0.05Te1
600 | 0.95890411 | Ge0.95Mg0.05Sb0.05Te1
700 | 1.506849315 | Ge0.95Mg0.05Sb0.05Te1
800 | 1.739726027 | Ge0.95Mg0.05Sb0.05Te1
300 | 0.136986301 | Ge0.925Mg0.05Sb0.075Te1
400 | 0.301369863 | Ge0.925Mg0.05Sb0.075Te1
500 | 0.575342466 | Ge0.925Mg0.05Sb0.075Te1
600 | 0.712328767 | Ge0.925Mg0.05Sb0.075Te1
700 | 1.232876712 | Ge0.925Mg0.05Sb0.075Te1
800 | 1.589041096 | Ge0.925Mg0.05Sb0.075Te1
300 | 0.356164384 | Ge0.9Mg0.05Sb0.1Te1
400 | 0.712328767 | Ge0.9Mg0.05Sb0.1Te1
500 | 0.917808219 | Ge0.9Mg0.05Sb0.1Te1
600 | 1.589041096 | Ge0.9Mg0.05Sb0.1Te1
700 | 1.767123288 | Ge0.9Mg0.05Sb0.1Te1
800 | 1.835616438 | Ge0.9Mg0.05Sb0.1Te1
349.7925311 | 0.238095238 | Ge0.5Pb0.5Se0.5Te0.5
401.2448133 | 0.304761905 | Ge0.5Pb0.5Se0.5Te0.5
451.0373444 | 0.361904762 | Ge0.5Pb0.5Se0.5Te0.5
500.8298755 | 0.419047619 | Ge0.5Pb0.5Se0.5Te0.5
550.6224066 | 0.495238095 | Ge0.5Pb0.5Se0.5Te0.5
600.4149378 | 0.60952381 | Ge0.5Pb0.5Se0.5Te0.5
650.2074689 | 0.742857143 | Ge0.5Pb0.5Se0.5Te0.5
670.1244813 | 0.8 | Ge0.5Pb0.5Se0.5Te0.5
349.7925311 | 0.342857143 | Ge0.6Pb0.4Se0.5Te0.5
401.2448133 | 0.428571429 | Ge0.6Pb0.4Se0.5Te0.5
451.0373444 | 0.495238095 | Ge0.6Pb0.4Se0.5Te0.5
500.8298755 | 0.580952381 | Ge0.6Pb0.4Se0.5Te0.5
550.6224066 | 0.695238095 | Ge0.6Pb0.4Se0.5Te0.5
600.4149378 | 0.828571429 | Ge0.6Pb0.4Se0.5Te0.5
650.2074689 | 0.99047619 | Ge0.6Pb0.4Se0.5Te0.5
670.1244813 | 1.038095238 | Ge0.6Pb0.4Se0.5Te0.5
349.7925311 | 0.371428571 | Ge0.7Pb0.3Se0.5Te0.5
401.2448133 | 0.514285714 | Ge0.7Pb0.3Se0.5Te0.5
451.0373444 | 0.657142857 | Ge0.7Pb0.3Se0.5Te0.5
500.8298755 | 0.723809524 | Ge0.7Pb0.3Se0.5Te0.5
550.6224066 | 0.771428571 | Ge0.7Pb0.3Se0.5Te0.5
600.4149378 | 0.971428571 | Ge0.7Pb0.3Se0.5Te0.5
650.2074689 | 1.304761905 | Ge0.7Pb0.3Se0.5Te0.5
670.1244813 | 1.438095238 | Ge0.7Pb0.3Se0.5Te0.5
349.7925311 | 0.39047619 | Ge0.75Pb0.25Se0.5Te0.5
401.2448133 | 0.495238095 | Ge0.75Pb0.25Se0.5Te0.5
451.0373444 | 0.619047619 | Ge0.75Pb0.25Se0.5Te0.5
500.8298755 | 0.761904762 | Ge0.75Pb0.25Se0.5Te0.5
550.6224066 | 0.933333333 | Ge0.75Pb0.25Se0.5Te0.5
600.4149378 | 1.161904762 | Ge0.75Pb0.25Se0.5Te0.5
650.2074689 | 1.447619048 | Ge0.75Pb0.25Se0.5Te0.5
670.1244813 | 1.580952381 | Ge0.75Pb0.25Se0.5Te0.5
349.7925311 | 0.257142857 | Ge0.8Pb0.2Se0.5Te0.5
401.2448133 | 0.361904762 | Ge0.8Pb0.2Se0.5Te0.5
451.0373444 | 0.504761905 | Ge0.8Pb0.2Se0.5Te0.5
500.8298755 | 0.647619048 | Ge0.8Pb0.2Se0.5Te0.5
550.6224066 | 0.752380952 | Ge0.8Pb0.2Se0.5Te0.5
600.4149378 | 0.847619048 | Ge0.8Pb0.2Se0.5Te0.5
650.2074689 | 0.914285714 | Ge0.8Pb0.2Se0.5Te0.5
670.1244813 | 0.914285714 | Ge0.8Pb0.2Se0.5Te0.5
349.7925311 | 0.247619048 | Ge0.9Pb0.1Se0.5Te0.5
401.2448133 | 0.333333333 | Ge0.9Pb0.1Se0.5Te0.5
451.0373444 | 0.457142857 | Ge0.9Pb0.1Se0.5Te0.5
500.8298755 | 0.628571429 | Ge0.9Pb0.1Se0.5Te0.5
550.6224066 | 0.828571429 | Ge0.9Pb0.1Se0.5Te0.5
600.4149378 | 0.933333333 | Ge0.9Pb0.1Se0.5Te0.5
650.2074689 | 0.942857143 | Ge0.9Pb0.1Se0.5Te0.5
670.1244813 | 0.942857143 | Ge0.9Pb0.1Se0.5Te0.5
349.7925311 | 0.095238095 | Ge1Se0.5Te0.5
401.2448133 | 0.152380952 | Ge1Se0.5Te0.5
451.0373444 | 0.20952381 | Ge1Se0.5Te0.5
500.8298755 | 0.285714286 | Ge1Se0.5Te0.5
550.6224066 | 0.380952381 | Ge1Se0.5Te0.5
600.4149378 | 0.485714286 | Ge1Se0.5Te0.5
650.2074689 | 0.59047619 | Ge1Se0.5Te0.5
670.1244813 | 0.638095238 | Ge1Se0.5Te0.5
300 | 0.344117647 | Pb0.98Ga0.02Te1
401.25 | 0.648529412 | Pb0.98Ga0.02Te1
499.6875 | 0.886764706 | Pb0.98Ga0.02Te1
600.9375 | 1.098529412 | Pb0.98Ga0.02Te1
674.0625 | 1.257352941 | Pb0.98Ga0.02Te1
772.5 | 1.323529412 | Pb0.98Ga0.02Te1
300 | 0.436764706 | Pb0.98Ga0.02Ge0.01Te1.01
401.25 | 0.701470588 | Pb0.98Ga0.02Ge0.01Te1.01
499.6875 | 0.966176471 | Pb0.98Ga0.02Ge0.01Te1.01
600.9375 | 1.125 | Pb0.98Ga0.02Ge0.01Te1.01
674.0625 | 1.217647059 | Pb0.98Ga0.02Ge0.01Te1.01
772.5 | 1.191176471 | Pb0.98Ga0.02Ge0.01Te1.01
300 | 0.397058824 | Pb0.98Ga0.02Ge0.02Te1.02
401.25 | 0.780882353 | Pb0.98Ga0.02Ge0.02Te1.02
499.6875 | 1.058823529 | Pb0.98Ga0.02Ge0.02Te1.02
600.9375 | 1.283823529 | Pb0.98Ga0.02Ge0.02Te1.02
674.0625 | 1.376470588 | Pb0.98Ga0.02Ge0.02Te1.02
772.5 | 1.244117647 | Pb0.98Ga0.02Ge0.02Te1.02
300 | 0.463235294 | Pb0.98Ga0.02Ge0.03Te1.03
401.25 | 0.833823529 | Pb0.98Ga0.02Ge0.03Te1.03
499.6875 | 1.151470588 | Pb0.98Ga0.02Ge0.03Te1.03
600.9375 | 1.402941176 | Pb0.98Ga0.02Ge0.03Te1.03
674.0625 | 1.402941176 | Pb0.98Ga0.02Ge0.03Te1.03
772.5 | 1.217647059 | Pb0.98Ga0.02Ge0.03Te1.03
300 | 0.582352941 | Pb0.98Ga0.02Ge0.04Te1.04
401.25 | 0.9 | Pb0.98Ga0.02Ge0.04Te1.04
499.6875 | 1.191176471 | Pb0.98Ga0.02Ge0.04Te1.04
600.9375 | 1.416176471 | Pb0.98Ga0.02Ge0.04Te1.04
674.0625 | 1.495588235 | Pb0.98Ga0.02Ge0.04Te1.04
772.5 | 1.151470588 | Pb0.98Ga0.02Ge0.04Te1.04
300 | 0.555882353 | Pb0.98Ga0.02Ge0.05Te1.05
401.25 | 0.926470588 | Pb0.98Ga0.02Ge0.05Te1.05
499.6875 | 1.244117647 | Pb0.98Ga0.02Ge0.05Te1.05
600.9375 | 1.389705882 | Pb0.98Ga0.02Ge0.05Te1.05
674.0625 | 1.455882353 | Pb0.98Ga0.02Ge0.05Te1.05
772.5 | 1.072058824 | Pb0.98Ga0.02Ge0.05Te1.05
300 | 0.502941176 | Pb0.98Ga0.02Ge0.06Te1.06
401.25 | 0.807352941 | Pb0.98Ga0.02Ge0.06Te1.06
499.6875 | 1.111764706 | Pb0.98Ga0.02Ge0.06Te1.06
600.9375 | 1.297058824 | Pb0.98Ga0.02Ge0.06Te1.06
674.0625 | 1.35 | Pb0.98Ga0.02Ge0.06Te1.06
772.5 | 0.939705882 | Pb0.98Ga0.02Ge0.06Te1.06
300 | 0.141874784 | Ge0.98Cr0.02Te1
400.6802721 | 0.246613629 | Ge0.98Cr0.02Te1
501.3605442 | 0.465250778 | Ge0.98Cr0.02Te1
600.6802721 | 0.781528883 | Ge0.98Cr0.02Te1
670.0680272 | 1.089975787 | Ge0.98Cr0.02Te1
700 | 1.040857835 | Ge0.98Cr0.02Te1
300 | 0.150010377 | Ge0.97Cr0.03Te1
400.6802721 | 0.283223798 | Ge0.97Cr0.03Te1
501.3605442 | 0.505928744 | Ge0.97Cr0.03Te1
600.6802721 | 0.822206849 | Ge0.97Cr0.03Te1
670.0680272 | 1.114382567 | Ge0.97Cr0.03Te1
700 | 1.028654445 | Ge0.97Cr0.03Te1
300 | 0.166281563 | Ge0.96Cr0.04Te1
400.6802721 | 0.299494984 | Ge0.96Cr0.04Te1
501.3605442 | 0.514064338 | Ge0.96Cr0.04Te1
600.6802721 | 0.801867866 | Ge0.96Cr0.04Te1
670.0680272 | 1.012687651 | Ge0.96Cr0.04Te1
700 | 0.983908682 | Ge0.96Cr0.04Te1
300 | 0.125603597 | Ge0.95Cr0.05Te1
400.6802721 | 0.258817018 | Ge0.95Cr0.05Te1
501.3605442 | 0.453047388 | Ge0.95Cr0.05Te1
600.6802721 | 0.708308544 | Ge0.95Cr0.05Te1
670.0680272 | 0.89472155 | Ge0.95Cr0.05Te1
700 | 0.857806987 | Ge0.95Cr0.05Te1
300 | 0.249996824 | Ge0.92Cr0.03Bi0.05Te1
401.6949153 | 0.455650848 | Ge0.92Cr0.03Bi0.05Te1
500.6779661 | 0.895292548 | Ge0.92Cr0.03Bi0.05Te1
601.0169492 | 1.67455689 | Ge0.92Cr0.03Bi0.05Te1
670.1694915 | 1.67587828 | Ge0.92Cr0.03Bi0.05Te1
700 | 1.525493933 | Ge0.92Cr0.03Bi0.05Te1
300 | 0.189619465 | Ge0.92Cr0.03Bi0.05Te1
401.6949153 | 0.349990471 | Ge0.92Cr0.03Sb0.05Te1
500.6779661 | 0.714160473 | Ge0.92Cr0.03Sb0.05Te1
601.0169492 | 1.289651229 | Ge0.92Cr0.03Sb0.05Te1
670.1694915 | 1.630595261 | Ge0.92Cr0.03Sb0.05Te1
700 | 1.472638333 | Ge0.92Cr0.03Sb0.05Te1
350.4201681 | 0.014285714 | Ge0.92Cr0.03Sb0.05Te1
400.8403361 | 0.028571429 | Sn0.99Pb0.01Se0.97Br0.03
501.6806723 | 0.042857143 | Sn0.99Pb0.01Se0.97Br0.03
602.5210084 | 0.242857143 | Sn0.99Pb0.01Se0.97Br0.03
699.1596639 | 0.871428571 | Sn0.99Pb0.01Se0.97Br0.03
770.5882353 | 1.228571429 | Sn0.99Pb0.01Se0.97Br0.03
350.4201681 | 0 | Sn0.97Pb0.03Se0.97Br0.03
400.8403361 | 0.014285714 | Sn0.97Pb0.03Se0.97Br0.03
501.6806723 | 0.028571429 | Sn0.97Pb0.03Se0.97Br0.03
602.5210084 | 0.271428571 | Sn0.97Pb0.03Se0.97Br0.03
699.1596639 | 0.728571429 | Sn0.97Pb0.03Se0.97Br0.03
770.5882353 | 1 | Sn0.97Pb0.03Se0.97Br0.03
300 | 0.2303122 | Ge0.92Se0.92Ag0.08Bi0.08Te0.16
400 | 0.512658797 | Ge0.92Se0.92Ag0.08Bi0.08Te0.16
500 | 0.847444271 | Ge0.92Se0.92Ag0.08Bi0.08Te0.16
600 | 0.982936841 | Ge0.92Se0.92Ag0.08Bi0.08Te0.16
700 | 1.107679171 | Ge0.92Se0.92Ag0.08Bi0.08Te0.16
730.952381 | 1.069478068 | Ge0.92Se0.92Ag0.08Bi0.08Te0.16
300 | 0.247794823 | Ge0.9Se0.9Ag0.1Bi0.1Te0.2
400 | 0.558113615 | Ge0.9Se0.9Ag0.1Bi0.1Te0.2
500 | 0.959333054 | Ge0.9Se0.9Ag0.1Bi0.1Te0.2
600 | 1.262658797 | Ge0.9Se0.9Ag0.1Bi0.1Te0.2
700 | 1.279269535 | Ge0.9Se0.9Ag0.1Bi0.1Te0.2
730.952381 | 1.230057526 | Ge0.9Se0.9Ag0.1Bi0.1Te0.2
300 | 0.373669703 | Ge0.88Se0.88Ag0.12Bi0.12Te0.24
400 | 0.68049197 | Ge0.88Se0.88Ag0.12Bi0.12Te0.24
500 | 1.04324964 | Ge0.88Se0.88Ag0.12Bi0.12Te0.24
600 | 1.108811721 | Ge0.88Se0.88Ag0.12Bi0.12Te0.24
700 | 0.933104626 | Ge0.88Se0.88Ag0.12Bi0.12Te0.24
730.952381 | 0.901384228 | Ge0.88Se0.88Ag0.12Bi0.12Te0.24
301.1940299 | 0.015957447 | Ge1Ag0.3Sb0.3Se1.6
400.2985075 | 0.074468085 | Ge1Ag0.3Sb0.3Se1.6
500.5970149 | 0.199468085 | Ge1Ag0.3Sb0.3Se1.6
600.8955224 | 0.507978723 | Ge1Ag0.3Sb0.3Se1.6
660.5970149 | 0.662234043 | Ge1Ag0.3Sb0.3Se1.6
301.1940299 | 0.071808511 | Ge1Ag0.15Sb0.15Se1.3
400.2985075 | 0.180851064 | Ge1Ag0.15Sb0.15Se1.3
500.5970149 | 0.260638298 | Ge1Ag0.15Sb0.15Se1.3
600.8955224 | 0.566489362 | Ge1Ag0.15Sb0.15Se1.3
700 | 0.771276596 | Ge1Ag0.15Sb0.15Se1.3
301.1940299 | 0.063829787 | Ge1Ag0.2Sb0.2Se1.4
400.2985075 | 0.186170213 | Ge1Ag0.2Sb0.2Se1.4
500.5970149 | 0.319148936 | Ge1Ag0.2Sb0.2Se1.4
600.8955224 | 0.659574468 | Ge1Ag0.2Sb0.2Se1.4
700 | 0.885638298 | Ge1Ag0.2Sb0.2Se1.4
301.1940299 | 0.111702128 | Ge1Ag0.1Sb0.1Se1.2
400.2985075 | 0.199468085 | Ge1Ag0.1Sb0.1Se1.2
500.5970149 | 0.268617021 | Ge1Ag0.1Sb0.1Se1.2
600.8955224 | 0.406914894 | Ge1Ag0.1Sb0.1Se1.2
700 | 0.465425532 | Ge1Ag0.1Sb0.1Se1.2
773 | 1.233 | Cu3SbS4(CuAlS2)0.058
773 | 1.167 | Cu3SbS4(CuAlS2)0.052
773 | 1044 | Cu3SbS4(CuAlS2)0.065
773 | 0.96 | Cu3SbS4(CuAlS2)0.0388
773 | 0.659 | Cu3SbS4(CuAlS2)0.129
773 | 0.63 | Cu3SbS4(CuAlS2)0.025
773 | 0.423 | Cu3SbS4(CuAlS2)0.012
700 | 0.103 | Cu3SbS4
873 | 2.096 | Sn0.985Na0.01Er0.005Se
900 | 1.58 | Sn0.985Na0.01Yb0.005Se
900 | 1.419 | Sn0.985Na0.01Sm0.005Se
900 | 1.37 | Sn0.985Na0.01Pr0.005Se
900 | 1.081 | Sn0.985Na0.01Ho0.005Se
900 | 1.064 | Sn0.99Na0.01Se
673 | 1.12 | PbSe(FeSe2)0.005
673 | 1.07 | PbSe(FeSe2)0.0025
673 | 0.51 | PbSe(FeSe2)0.0075
673 | 0.449 | PbSe(FeSe2)0.01
773 | 1.104 | Pb0.997Cd0.003Br0.003Se0.997
773 | 1.504 | PbCu0.01Se
773 | 1.295 | Pb0.98Ga0.02TeSe
423 | 0.27 | PbSe(FeSe2)0.05
423 | 0.16 | PbSe(FeSe2)0.03
467 | 0.365 | (Bi0.5Sb1.5Te3)0.99(Cu2.9Te2)0.01
443 | 0.344 | (Bi0.5Sb1.5Te3)0.995(Cu2.9Te2)0.005
443 | 0.283 | (Bi0.5Sb1.5Te3)0.975(Cu2.9Te2)0.025
497 | 0.264 | (Bi0.5Sb1.5Te3)0.95(Cu2.9Te2)0.05
473 | 0.249 | (Bi0.5Sb1.5Te3)0.9(Cu2.9Te2)0.1
473 | 0.231 | (Bi0.5Sb1.5Te3)0.85(Cu2.9Te2)0.15
773 | 1.32 | (GeTe)0.99(Cu2Se)0.01
673 | 0.921 | (GeTe)0.97(Cu2Se)0.03
673 | 1.242 | (GeTe)0.95(Cu2Se)0.05
673 | 1.203 | (GeTe)0.93(Cu2Se)0.07
823 | 1.085 | Sn0.91In0.03Sr0.06Te
823 | 1.067 | Sn0.94In0.02Sr0.04Te
823 | 0.478 | Sn0.97In0.01Sr0.02Te
690 | 1.735 | Zn4.1Sb3(NaCl7)Ga0.12
690 | 1.593 | Zn4.1Sb3(NaCl7)Ga0.08
690 | 1.44 | Zn4.1Sb3(NaCl7)
690 | 1.429 | Zn4.1Sb3(NaCl7)Ga0.16
690 | 1.232 | Zn4.1Sb3(NaCl7)Ga0.2
500 | 0.111 | Ba1.8Eu0.2ZnSb2
500 | 0.089 | Ba1.7Eu0.3ZnSb2
500 | 0.078 | Ba1.6Eu0.4ZnSb2
873 | 1.217 | Sn0.85V0.09Sb0.09Te
873 | 1.087 | Sn0.81V0.11Sb0.11Te
873 | 1.022 | Sn0.89V0.07Sb0.07Te
873 | 0.869 | Sn0.93V0.05Sb0.05Te
873 | 0.739 | Sn0.97V0.03Sb0.03Te
873 | 0.586 | Sn1.03Te
873 | 0.326 | SnTe
763 | 1.32 | Al0.02Pb0.98Te
763 | 1.382 | In0.002Al0.02Pb0.98Te
763 | 1.368 | In0.004Al0.02Pb0.98Te
763 | 1.327 | In0.006Al0.02Pb0.98Te
763 | 1.304 | In0.008Al0.02Pb0.98Te
797 | 1.486 | Sn0.97Re0.03Se0.93Cl0.02
823 | 1.183 | Sn0.9Pb0.15Se0.95Cl0.05
773 | 1.184 | Sn0.9Pb0.1Se0.97Br0.03
773 | 1.034 | SnSe0.87I0.03S0.1
823 | 1.258 | Sn0.9Pb0.07Ce0.03Se0.93Te0.07
823 | 1.002 | Sn0.84Pb0.13Ce0.03Se0.87Te0.13
823 | 1.1 | Sn0.87Pb0.1Ce0.03Se0.9Te0.1
823 | 0.957 | Sn0.93Pb0.04Ce0.03Se0.96Te0.04
823 | 0.912 | Sn0.97Ce0.03Se
923 | 0.572 | Zr0.45Hf0.4Nb0.06Ta0.09CoSb
923 | 0.484 | Zr0.45Hf0.4Nb0.08Ta0.07CoSb
923 | 0.432 | Zr0.45Hf0.4Nb0.04Ta0.11CoSb
923 | 0.372 | Zr0.45Hf0.4Nb0.02Ta0.13CoSb
923 | 0.323 | Zr0.65(NbTa)0.35CoSb
923 | 0.296 | Zr0.7(NbTa)0.3CoSb
923 | 0.288 | Zr0.6(NbTa)0.4CoSb
923 | 0.454 | Zr0.55Hf0.3(NbTa)0.15CoSb
923 | 0.414 | Zr0.45Hf0.4(NbTa)0.15CoSb
923 | 0.365 | Zr0.65Hf0.2(NbTa)0.15CoSb
923 | 0.338 | Zr0.75Hf0.1(NbTa)0.15CoSb
923 | 0.328 | Zr0.85(NbTa)0.15CoSb
373 | 0.952 | (Ag2Se)0.99(Ag2SbSe2)0.01
363 | 0.928 | (Ag2Se)0.98(Ag2SbSe2)0.02
373 | 0.899 | (Ag2Se)0.995(Ag2SbSe2)0.005
340 | 0.905 | (Ag2Se)0.985(Ag2SbSe2)0.015
373 | 0.739 | Ag2Se
373 | 0.88 | (Ag2Se)0.975(Ag2SbSe2)0.025
873 | 1.598 | Mn0.91Ge0.08Sb0.07Te0.9S0.1
873 | 1.607 | Mn0.93Ge0.07Sb0.06Te0.91S0.09
873 | 0.955 | Mn0.95Ge0.06Sb0.05Te0.92S0.08
873 | 0.812 | Mn0.98Ge0.08Te0.9S0.1
873 | 0.776 | Mn0.98Ge0.04Sb0.04Te0.96S0.04
873 | 0.678 | Mn1.01Ge0.05Te0.9S0.1
873 | 0.607 | Mn1.06Te
404 | 1.128 | Bi0.3Sb1.7Te3
313 | 1.117 | Bi0.4Sb1.6Te3
313 | 0.935 | Bi0.5Sb1.5Te3
430 | 0.769 | Bi0.2Sb1.8Te3
732 | 0.219 | CoSb0.9Se0.1S
732 | 0.1 | CoSbS
614 | 0.36 | Sr1.05CuSb
627 | 0.293 | Sr1.03CuSb
660 | 0.29 | SrCuSb
640 | 0.49 | Sr0.85Ba0.2CuSb
664 | 0.495 | Sr0.75Ba0.3CuSb
664 | 0.423 | Sr0.95Ba0.1CuSb
617 | 0.361 | Sr1.05CuSb
600 | 1.38 | In0.4Yb0.3Co4Sb12
600 | 1.267 | In0.5Yb0.3Co4Sb12
600 | 0.942 | In0.6Yb0.3Co4Sb12
680 | 0.907 | Yb0.7Co4Sb12
680 | 0.825 | Yb0.6Co4Sb12
600 | 0.758 | Yb0.5Co4Sb12
600 | 0.406 | In0.3Yb0.3Co4Sb12
690 | 0.397 | Yb0.4Co4Sb12
724 | 1.496 | Ge0.84Pb0.025Sn0.025Sb0.11Te
725 | 0.756 | Ge0.95Pb0.025Sn0.025Te
745 | 0.752 | GeSb4Te5.5Se1.5
745 | 0.648 | GeSb4Te5Se2
750 | 0.628 | GeSb4Te6.2Se0.8
739 | 0.609 | GeSb4Te6.5Se0.5
758 | 0.612 | GeSb4Te6.8Se0.2
752 | 0.517 | GeSb4Te6.9Se0.1
748 | 0.501 | GeSb4Te7
625 | 0.279 | CuSb0.9Pb0.1Se2
625 | 0.224 | CuSb0.95Pb0.05Se2
625 | 0.214 | CuSb0.98Pb0.02Se2
625 | 0.162 | CuSbSe2
750 | 0.756 | TiNi0.999Cu0.001Sn
750 | 0.715 | TiNi0.99Cu0.01Sn
750 | 0.691 | TiNi0.995Cu0.005Sn
750 | 0.391 | TiNiSn
673 | 1.746 | Ge0.9Lu0.02Sb0.08Te
723 | 1.568 | Ge0.92Lu0.02Sb0.06Te
667 | 1.376 | Ge0.98Lu0.02Te
724 | 1.913 | Ge0.94Bi0.06Te
724 | 1.756 | Ge0.94Sb0.06Te
622 | 1.023 | Ge0.94In0.06Te
794 | 0.79 | CeFe3.5Ni0.3Co0.2Sb12
794 | 0.762 | CeFe3.6Ni0.2Co0.2Sb12
667 | 0.744 | CeFe3.4Ni0.4Co0.2Sb12
667 | 0.655 | CeFe3.3Ni0.5Co0.2Sb12
795 | 0.632 | CeFe3.7Ni0.1Co0.2Sb12
793 | 0.534 | CeFe3.8Co0.2Sb12
723 | 1.648 | Mg3.14In0.03Sb1.5Bi0.49Se0.01
723 | 1.648 | Mg3.16In0.02Sb1.5Bi0.49Se0.01
723 | 1.648 | Mg3.18In0.01Sb1.5Bi0.49Se0.01
723 | 1.265 | Mg3.2Sb1.5Bi0.49Se0.01
770 | 1.878 | Mg3.18Y0.02Sb1.5Bi0.49Se0.01
720 | 1.698 | Mg3.2Pr0.02Sb1.5Bi0.5
765 | 1.738 | Mg3.02Y0.02Sb1.5Bi0.5
674 | 1.404 | Mg3.15Co0.05Sb1.5Bi0.49Se0.01
945 | 0.689 | Ti2Fe0.9Co0.1NiSb2
950 | 0.567 | Ti2Fe0.925Co0.075NiSb2
950 | 0.533 | Ti2Fe0.95Co0.05NiSb2
968 | 0.428 | Ti2Fe0.975Co0.025NiSb2
1000 | 0.359 | Ti2FeNi(Sb0.925Bi0.075)2
1000 | 0.337 | Ti2FeNi(Sb0.9Bi0.1)2
1000 | 0.308 | Ti2FeNi(Sb0.95Bi0.05)2
1000 | 0.297 | Ti2FeNi(Sb0.975Bi0.025)2
673 | 0.638 | Mg2.980Li0.01Ag0.01Sb2
673 | 0.543 | Mg2.975Li0.015Ag0.01Sb2
673 | 0.515 | Mg2.985Li0.015Sb2
673 | 0.213 | Mg3Sb2
673 | 0.77 | Mg2.975Na0.02Ag0.005Sb2
673 | 0.72 | Mg2.980Na0.015Ag0.005Sb2
673 | 0.68 | Mg2.985Na0.015Sb2
473 | 0.252 | Cu1.93Ag0.07Se
473 | 0.22 | Cu1.95Ag0.05Se
473 | 0.187 | Cu1.97Ag0.03Se
473 | 0.163 | Cu1.99Ag0.01Se
473 | 0.131 | Cu2Se
322 | 1.125 | Bi2Te2.7Se0.3Sb0.05I0.15
322 | 1.025 | Bi2Te2.7Se0.3Sb0.03I0.09
373 | 1.038 | Bi2Te2.7Se0.3Sb0.07I0.21
297 | 0.262 | Bi2Te2.7Se0.3
623 | 2.1 | (Ge0.93Bi0.05Te0.98)(CuInTe2)0.01
623 | 1.862 | (Ge0.91Bi0.05Te0.96)(CuInTe2)0.02
623 | 1.698 | (Ge0.94Bi0.05Te0.99)(CuInTe2)0.005
623 | 1.633 | Ge0.95Bi0.05Te
623 | 1.491 | (Ge0.89Bi0.05Te0.94)(CuInTe2)0.03
673 | 1.712 | GeTe
827 | 0.163 | TiCo0.85Fe0.15Sb
827 | 0.313 | Ti0.8Zr0.2Co0.85Fe0.15Sb
827 | 0.311 | Ti0.8Zr0.2Co0.85Fe0.15Sb0.99Sn0.01
837 | 0.357 | Ti0.8Zr0.2Co0.85Fe0.15Sb0.98Sn0.02
827 | 0.417 | Ti0.8Zr0.2Co0.85Fe0.15Sb0.97Sn0.03
827 | 0.536 | Ti0.8Zr0.2Co0.85Fe0.15Sb0.96Sn0.04
573 | 0.45 | Bi2S3Cu0.25
773 | 0.803 | Pb0.97Sn0.01Na0.02Se
773 | 0.764 | Pb0.97Sn0.01Na0.02Se0.98Te0.02
773 | 0.78 | Pb0.97Sn0.01Na0.02Se0.96Te0.04
773 | 0.714 | Pb0.97Sn0.01Na0.02Se0.99Te0.01
773 | 0.654 | Pb0.97Sn0.01Na0.02Se0.995Te0.005
773 | 0.844 | Pb0.97Sn0.01Na0.02Se0.97Te0.03
773 | 0.85 | Pb0.97Sn0.01Na0.02Se0.94Te0.06